## FilmSize
| SS | MC | DS | 2SS-1MC | 2MC-1SS | 2SS-1DS | 2DS-1SS | 1SS-1MC-1DS
Length (mm) | 16.5674 | 19.9384 | 16.1419 | 16.8925 | 15.0911 | 18.4654 | 18.8471 | 19.8806
Width (mm) | 5.38 | 5.55 | 5.47 | 5.72 | 5.64 | 5.68 | 5.56 | 5.96
Thickness (mm) | 0.38 | 0.05 | 0.1 | 0.11 | 0.44 | 0.18 | 0.29 | 0.15

## SS
Time (min) | Temperature (°C) | Displacement (µm) | Static Force (N) | Position (mm) | Length (mm) | Stress (MPa) | Strain (%) | Stiffness (N/m) | Relaxation Modulus (MPa) | Creep Compliance (µm²/N)
0.002 | 22.29028 | 4.405361 | 0.004335686 | 12.72122 | 16.564 | 0.002120762 | 0.02659054 | 984.184 | 7.975628 | 125382
0.0165 | 22.31432 | 49.54171 | 0.03266883 | 12.76637 | 16.60916 | 0.01597967 | 0.2990313 | 659.4208 | 5.343812 | 187132.4
0.03316666 | 22.31763 | 78.27984 | 0.06600194 | 12.79512 | 16.63791 | 0.03228426 | 0.4724933 | 843.1536 | 6.832745 | 146354.1
0.04983334 | 22.2944 | 94.13692 | 0.09933559 | 12.81099 | 16.65377 | 0.04858912 | 0.5682058 | 1055.225 | 8.551326 | 116941
0.0665 | 22.29472 | 105.2903 | 0.1326684 | 12.82216 | 16.66494 | 0.06489358 | 0.635527 | 1260.025 | 10.21099 | 97933.72
0.08316666 | 22.32082 | 114.3785 | 0.1660021 | 12.83126 | 16.67404 | 0.08119843 | 0.690383 | 1451.339 | 11.76136 | 85024.19
0.09983334 | 22.33394 | 122.3067 | 0.199335 | 12.8392 | 16.68198 | 0.09750292 | 0.7382372 | 1629.796 | 13.20753 | 75714.37
0.1165 | 22.38354 | 129.5932 | 0.2326684 | 12.8465 | 16.68928 | 0.1138077 | 0.782218 | 1795.375 | 14.54936 | 68731.56
0.1331667 | 22.35684 | 136.4657 | 0.2660018 | 12.85338 | 16.69617 | 0.1301124 | 0.8237 | 1949.221 | 15.79609 | 63306.8
0.1498334 | 22.34384 | 143.0628 | 0.299335 | 12.85999 | 16.70278 | 0.146417 | 0.8635199 | 2092.332 | 16.95584 | 58976.74
0.1665 | 22.37392 | 149.5876 | 0.3326681 | 12.86653 | 16.70931 | 0.1627216 | 0.9029038 | 2223.9 | 18.02204 | 55487.63
0.1831667 | 22.37726 | 156.0398 | 0.3660014 | 12.87299 | 16.71578 | 0.1790263 | 0.9418481 | 2345.565 | 19.00798 | 52609.48
0.1998334 | 22.3963 | 162.3613 | 0.3993352 | 12.87933 | 16.72211 | 0.1953313 | 0.9800046 | 2459.547 | 19.93167 | 50171.41
0.2165 | 22.41967 | 168.6444 | 0.4326683 | 12.88562 | 16.72841 | 0.2116358 | 1.01793 | 2565.565 | 20.79082 | 48098.16
0.2331667 | 22.40505 | 174.9148 | 0.4660019 | 12.89191 | 16.73469 | 0.2279406 | 1.055777 | 2664.165 | 21.58985 | 46318.06
0.2498333 | 22.40778 | 181.1222 | 0.4993344 | 12.89813 | 16.74091 | 0.244245 | 1.093244 | 2756.893 | 22.3413 | 44760.16
0.2665 | 22.43779 | 187.2872 | 0.5326682 | 12.9043 | 16.74709 | 0.2605499 | 1.130456 | 2844.125 | 23.04822 | 43387.31
0.2831667 | 22.4402 | 193.438 | 0.5660015 | 12.91047 | 16.75325 | 0.2768546 | 1.167582 | 2926.01 | 23.71179 | 42173.12
0.2998333 | 22.46521 | 199.6205 | 0.5993348 | 12.91666 | 16.75945 | 0.2931592 | 1.204899 | 3002.371 | 24.3306 | 41100.5
0.3165 | 22.4302 | 205.7874 | 0.6326682 | 12.92284 | 16.76563 | 0.309464 | 1.242123 | 3074.378 | 24.91413 | 40137.87
0.3331666 | 22.3402 | 212.0748 | 0.6660015 | 12.92914 | 16.77193 | 0.3257687 | 1.280073 | 3140.407 | 25.44922 | 39293.94
0.3498334 | 22.3666 | 218.4389 | 0.6993347 | 12.93552 | 16.77831 | 0.3420734 | 1.318486 | 3201.512 | 25.9444 | 38543.96
0.3665 | 22.3572 | 224.8602 | 0.7326679 | 12.94195 | 16.78474 | 0.358378 | 1.357245 | 3258.326 | 26.40481 | 37871.89
0.3832666 | 22.37044 | 231.2265 | 0.7660015 | 12.94834 | 16.79112 | 0.3746828 | 1.395671 | 3312.776 | 26.84606 | 37249.42
0.4 | 22.29468 | 237.5742 | 0.799334 | 12.95469 | 16.79748 | 0.3909872 | 1.433986 | 3364.566 | 27.26576 | 36676.04
0.4166666 | 22.20656 | 244.0005 | 0.8326669 | 12.96113 | 16.80392 | 0.4072916 | 1.472775 | 3412.563 | 27.65472 | 36160.2
0.4333334 | 22.20394 | 250.617 | 0.8660008 | 12.96776 | 16.81055 | 0.4235966 | 1.512711 | 3455.476 | 28.00247 | 35711.14
0.45 | 22.22584 | 257.2806 | 0.8993345 | 12.97444 | 16.81723 | 0.4399014 | 1.552934 | 3495.539 | 28.32714 | 35301.84
0.4666666 | 22.23667 | 263.9632 | 0.9326678 | 12.98113 | 16.82392 | 0.4562061 | 1.593269 | 3533.325 | 28.63334 | 34924.32
0.4833333 | 22.27886 | 270.7333 | 0.9660012 | 12.98792 | 16.8307 | 0.472511 | 1.634133 | 3568.092 | 28.91509 | 34584.02
0.5 | 22.31029 | 277.5765 | 0.9993345 | 12.99477 | 16.83756 | 0.4888156 | 1.675438 | 3600.213 | 29.1754 | 34275.46
0.5166666 | 22.35468 | 284.4808 | 1.032668 | 13.00169 | 16.84448 | 0.5051202 | 1.717112 | 3630.009 | 29.41685 | 33994.12
0.5333334 | 22.33275 | 291.4659 | 1.066001 | 13.00869 | 16.85148 | 0.5214248 | 1.759274 | 3657.378 | 29.63865 | 33739.73
0.55 | 22.27058 | 298.5507 | 1.099334 | 13.01579 | 16.85858 | 0.5377297 | 1.802037 | 3682.238 | 29.8401 | 33511.95
0.5666666 | 22.24596 | 305.7039 | 1.132668 | 13.02295 | 16.86574 | 0.5540342 | 1.845213 | 3705.114 | 30.02549 | 33305.04
0.5833332 | 22.20778 | 312.8344 | 1.166001 | 13.0301 | 16.87288 | 0.5703388 | 1.888252 | 3727.214 | 30.20459 | 33107.56
0.6 | 22.16175 | 320.0792 | 1.199334 | 13.03735 | 16.88014 | 0.5866438 | 1.931982 | 3746.992 | 30.36486 | 32932.8
0.6166668 | 22.15189 | 327.5472 | 1.232667 | 13.04484 | 16.88762 | 0.602948 | 1.977058 | 3763.326 | 30.49722 | 32789.87
0.6333332 | 22.16661 | 335.1385 | 1.266 | 13.05244 | 16.89523 | 0.6192526 | 2.022879 | 3777.542 | 30.61243 | 32666.46
0.65 | 22.1742 | 342.9458 | 1.299335 | 13.06026 | 16.90304 | 0.635558 | 2.070004 | 3788.746 | 30.70323 | 32569.86
0.6666668 | 22.1695 | 350.8666 | 1.332667 | 13.06819 | 16.91098 | 0.6518622 | 2.117814 | 3798.216 | 30.77996 | 32488.66
0.6833334 | 22.2011 | 358.8309 | 1.366001 | 13.07617 | 16.91896 | 0.668167 | 2.165885 | 3806.809 | 30.8496 | 32415.32
0.7 | 22.22204 | 366.8521 | 1.399334 | 13.0842 | 16.92699 | 0.6844718 | 2.214301 | 3814.436 | 30.91141 | 32350.51
0.7166666 | 22.22578 | 375.0352 | 1.432667 | 13.0924 | 16.93519 | 0.7007764 | 2.263694 | 3820.088 | 30.95721 | 32302.65
0.7333334 | 22.22513 | 383.3345 | 1.466001 | 13.10071 | 16.9435 | 0.7170813 | 2.313788 | 3824.338 | 30.99166 | 32266.75
0.75 | 22.2318 | 391.8306 | 1.499334 | 13.10922 | 16.95201 | 0.733386 | 2.36507 | 3826.486 | 31.00906 | 32248.64
0.7666666 | 22.22284 | 400.5578 | 1.532667 | 13.11796 | 16.96075 | 0.7496906 | 2.417747 | 3826.333 | 31.00782 | 32249.93
0.7833334 | 22.22201 | 409.3934 | 1.566001 | 13.12681 | 16.96959 | 0.7659952 | 2.471078 | 3825.172 | 30.99842 | 32259.71
0.8 | 22.17285 | 418.2965 | 1.599334 | 13.13572 | 16.97851 | 0.7822997 | 2.524817 | 3823.444 | 30.98441 | 32274.3
0.8166668 | 22.08363 | 427.3314 | 1.632667 | 13.14477 | 16.98756 | 0.7986047 | 2.579352 | 3820.611 | 30.96145 | 32298.22
0.8333332 | 22.10765 | 436.5172 | 1.666 | 13.15397 | 16.99676 | 0.8149094 | 2.634796 | 3816.575 | 30.92875 | 32332.38
0.85 | 22.14003 | 445.7736 | 1.699334 | 13.16324 | 17.00603 | 0.8312139 | 2.690668 | 3812.1 | 30.89248 | 32370.34
0.8666668 | 22.17303 | 455.1832 | 1.732667 | 13.17266 | 17.01545 | 0.8475184 | 2.747463 | 3806.526 | 30.84731 | 32417.74
0.8833332 | 22.15083 | 464.7728 | 1.766 | 13.18226 | 17.02505 | 0.8638231 | 2.805346 | 3799.706 | 30.79204 | 32475.93
0.9 | 22.09146 | 474.4424 | 1.799334 | 13.19195 | 17.03474 | 0.8801281 | 2.863711 | 3792.522 | 30.73383 | 32537.44
0.9166668 | 22.07166 | 484.2194 | 1.832667 | 13.20174 | 17.04452 | 0.8964328 | 2.922724 | 3784.787 | 30.67114 | 32603.94
0.9333332 | 22.10432 | 494.09 | 1.866 | 13.21162 | 17.05441 | 0.9127371 | 2.982302 | 3776.64 | 30.60512 | 32674.28
0.95 | 22.11754 | 504.0003 | 1.899334 | 13.22154 | 17.06433 | 0.9290421 | 3.04212 | 3768.517 | 30.5393 | 32744.7
0.9666666 | 22.11932 | 514.0994 | 1.932667 | 13.23166 | 17.07444 | 0.9453468 | 3.103078 | 3759.325 | 30.4648 | 32824.76
0.9833334 | 22.13708 | 524.3278 | 1.966 | 13.2419 | 17.08469 | 0.9616515 | 3.164816 | 3749.563 | 30.3857 | 32910.22
1 | 22.12344 | 534.7738 | 1.999334 | 13.25236 | 17.09514 | 0.9779562 | 3.227868 | 3738.653 | 30.29728 | 33006.26
1.016667 | 22.1152 | 545.3575 | 2.032667 | 13.26295 | 17.10574 | 0.9942609 | 3.29175 | 3727.218 | 30.20462 | 33107.52
1.033333 | 22.1301 | 556.0076 | 2.066 | 13.27362 | 17.1164 | 1.010566 | 3.356034 | 3715.777 | 30.1119 | 33209.46
1.05 | 22.14408 | 566.788 | 2.099333 | 13.28441 | 17.1272 | 1.02687 | 3.421104 | 3703.913 | 30.01575 | 33315.84
1.066667 | 22.11298 | 577.6872 | 2.132667 | 13.29532 | 17.13811 | 1.043175 | 3.486891 | 3691.732 | 29.91705 | 33425.76
1.083334 | 22.1402 | 588.6702 | 2.166 | 13.30632 | 17.1491 | 1.05948 | 3.553184 | 3679.48 | 29.81775 | 33537.07
1.1 | 22.15856 | 599.8241 | 2.199333 | 13.31748 | 17.16027 | 1.075784 | 3.620508 | 3666.63 | 29.71362 | 33654.6
1.116667 | 22.12337 | 611.1511 | 2.232667 | 13.32882 | 17.17161 | 1.092089 | 3.688878 | 3653.216 | 29.60492 | 33778.18
1.133333 | 22.05244 | 622.6168 | 2.265999 | 13.3403 | 17.18309 | 1.108393 | 3.758084 | 3639.476 | 29.49358 | 33905.69
1.15 | 22.06156 | 634.2033 | 2.299333 | 13.3519 | 17.19469 | 1.124698 | 3.82802 | 3625.545 | 29.38068 | 34035.97
1.166666 | 22.10168 | 645.8682 | 2.332662 | 13.36358 | 17.20636 | 1.141001 | 3.898429 | 3611.669 | 29.26823 | 34166.74
1.183333 | 22.12158 | 657.5918 | 2.365996 | 13.37531 | 17.2181 | 1.157306 | 3.96919 | 3597.971 | 29.15722 | 34296.82
1.2 | 22.06885 | 669.4265 | 2.399329 | 13.38716 | 17.22995 | 1.17361 | 4.040625 | 3584.156 | 29.04528 | 34429.01
1.216667 | 22.04098 | 681.4155 | 2.432663 | 13.39916 | 17.24195 | 1.189916 | 4.112989 | 3570.015 | 28.93067 | 34565.4
1.233334 | 22.08079 | 693.5776 | 2.465996 | 13.41134 | 17.25413 | 1.20622 | 4.1864 | 3555.472 | 28.81282 | 34706.78
1.25 | 22.09568 | 705.9561 | 2.49933 | 13.42373 | 17.26652 | 1.222525 | 4.261116 | 3540.347 | 28.69025 | 34855.05
1.266666 | 22.11193 | 718.522 | 2.532662 | 13.43631 | 17.2791 | 1.23883 | 4.336962 | 3524.823 | 28.56445 | 35008.56
1.283333 | 22.09945 | 731.3134 | 2.565996 | 13.44911 | 17.2919 | 1.255134 | 4.414171 | 3508.75 | 28.4342 | 35168.92
1.3 | 22.09678 | 744.386 | 2.599328 | 13.4622 | 17.30499 | 1.271438 | 4.493078 | 3491.909 | 28.29772 | 35338.54
1.316667 | 22.08754 | 757.6881 | 2.632662 | 13.47551 | 17.3183 | 1.287743 | 4.573368 | 3474.599 | 28.15744 | 35514.6
1.333334 | 22.07351 | 771.482 | 2.665996 | 13.48932 | 17.33211 | 1.304048 | 4.656627 | 3455.681 | 28.00414 | 35709.02
1.35 | 22.10908 | 785.3911 | 2.699329 | 13.50324 | 17.34603 | 1.320353 | 4.740582 | 3436.924 | 27.85213 | 35903.9
1.366667 | 22.11418 | 799.3378 | 2.732662 | 13.5172 | 17.35999 | 1.336658 | 4.824764 | 3418.658 | 27.7041 | 36095.74
1.383333 | 22.10611 | 813.4641 | 2.765996 | 13.53134 | 17.37413 | 1.352962 | 4.910029 | 3400.268 | 27.55508 | 36290.95
1.4 | 22.00764 | 827.8324 | 2.799328 | 13.54572 | 17.38851 | 1.369266 | 4.996756 | 3381.516 | 27.40312 | 36492.2
1.416666 | 21.96612 | 842.5372 | 2.832662 | 13.56044 | 17.40323 | 1.385571 | 5.085512 | 3362.061 | 27.24546 | 36703.36
1.433333 | 21.98575 | 857.5338 | 2.865996 | 13.57545 | 17.41824 | 1.401876 | 5.176031 | 3342.138 | 27.084 | 36922.17
1.45 | 22.03778 | 872.7551 | 2.899329 | 13.59068 | 17.43347 | 1.418181 | 5.267906 | 3322.042 | 26.92115 | 37145.52
1.466667 | 22.0779 | 888.2388 | 2.932662 | 13.60618 | 17.44897 | 1.434486 | 5.361365 | 3301.66 | 26.75598 | 37374.83
1.483334 | 22.10758 | 903.8814 | 2.965995 | 13.62184 | 17.46462 | 1.45079 | 5.455784 | 3281.398 | 26.59178 | 37605.6
1.5 | 22.12237 | 919.5836 | 2.999329 | 13.63755 | 17.48034 | 1.467095 | 5.550561 | 3261.616 | 26.43147 | 37833.68
1.516666 | 22.13426 | 935.3506 | 3.032662 | 13.65333 | 17.49612 | 1.4834 | 5.64573 | 3242.274 | 26.27472 | 38059.4
1.533333 | 22.15366 | 951.1515 | 3.065996 | 13.66914 | 17.51193 | 1.499704 | 5.741104 | 3223.456 | 26.12224 | 38281.56
1.55 | 22.1552 | 967.1389 | 3.099329 | 13.68514 | 17.52793 | 1.516009 | 5.837601 | 3204.637 | 25.96972 | 38506.38
1.566667 | 22.23077 | 983.4945 | 3.132662 | 13.70151 | 17.5443 | 1.532314 | 5.936324 | 3185.236 | 25.8125 | 38740.92
1.583334 | 22.23784 | 1000.011 | 3.165996 | 13.71804 | 17.56083 | 1.548618 | 6.036014 | 3165.962 | 25.65631 | 38976.76
1.6 | 22.21862 | 1016.708 | 3.199328 | 13.73475 | 17.57754 | 1.564923 | 6.136799 | 3146.753 | 25.50064 | 39214.7
1.616666 | 22.18376 | 1033.653 | 3.232662 | 13.75171 | 17.5945 | 1.581228 | 6.239078 | 3127.415 | 25.34394 | 39457.18
1.633334 | 22.1765 | 1050.873 | 3.265995 | 13.76894 | 17.61173 | 1.597532 | 6.343018 | 3107.887 | 25.18568 | 39705.1
1.65 | 22.19393 | 1068.458 | 3.299328 | 13.78654 | 17.62933 | 1.613837 | 6.449158 | 3087.935 | 25.024 | 39961.65
1.666666 | 22.15899 | 1086.342 | 3.33266 | 13.80444 | 17.64722 | 1.630141 | 6.557105 | 3067.783 | 24.86069 | 40224.15
1.683333 | 22.11828 | 1104.524 | 3.365995 | 13.82263 | 17.66542 | 1.646446 | 6.666853 | 3047.461 | 24.696 | 40492.38
1.7 | 22.18116 | 1123.514 | 3.399328 | 13.84164 | 17.68442 | 1.662751 | 6.781478 | 3025.621 | 24.51902 | 40784.68
1.716667 | 22.28281 | 1143.446 | 3.432662 | 13.86158 | 17.70437 | 1.679056 | 6.901785 | 3002.032 | 24.32785 | 41105.15
1.733334 | 22.29531 | 1163.83 | 3.465996 | 13.88198 | 17.72476 | 1.695361 | 7.02482 | 2978.094 | 24.13387 | 41435.55
1.75 | 22.24844 | 1184.891 | 3.499328 | 13.90305 | 17.74584 | 1.711665 | 7.15194 | 2953.292 | 23.93288 | 41783.53
1.766666 | 22.20656 | 1208.096 | 3.532661 | 13.92627 | 17.76906 | 1.72797 | 7.29201 | 2924.155 | 23.69676 | 42199.86
1.783333 | 22.18889 | 1239.12 | 3.565995 | 13.95731 | 17.80009 | 1.744275 | 7.479269 | 2877.844 | 23.32146 | 42878.96

## MC
Time (min) | Temperature (°C) | Displacement (µm) | Static Force (N) | Position (mm) | Length (mm) | Stress (MPa) | Strain (%) | Stiffness (N/m) | Relaxation Modulus (MPa) | Creep Compliance (µm²/N)
0.0003 | 22.18352 | 0.02741568 | 0.001334194 | 16.10087 | 19.94366 | 0.004807907 | 0.000137502 | 48665.38 | 3496.612 | 285.9911
0.0115 | 22.20453 | 8.335212 | 0.02266851 | 16.10919 | 19.95197 | 0.08168834 | 0.04180481 | 2719.608 | 195.4041 | 5117.6
0.02816666 | 22.2712 | 14.15704 | 0.05600205 | 16.11502 | 19.95781 | 0.2018092 | 0.07100388 | 3955.775 | 284.2228 | 3518.367
0.04483333 | 22.21425 | 16.65406 | 0.08933508 | 16.11753 | 19.96032 | 0.3219282 | 0.08352756 | 5364.162 | 385.4156 | 2594.602
0.0615 | 22.20144 | 18.38145 | 0.1226675 | 16.11927 | 19.96206 | 0.442045 | 0.09219121 | 6673.438 | 479.4871 | 2085.562
0.07816666 | 22.19942 | 19.91597 | 0.1560016 | 16.12082 | 19.96361 | 0.5621678 | 0.09988751 | 7832.986 | 562.8008 | 1776.828
0.09483334 | 22.14669 | 21.34434 | 0.189335 | 16.12226 | 19.96504 | 0.6822881 | 0.1070514 | 8870.499 | 637.3462 | 1569.006
0.1115 | 22.15164 | 22.60933 | 0.2226685 | 16.12354 | 19.96632 | 0.802409 | 0.1133959 | 9848.522 | 707.6172 | 1413.194
0.1281667 | 22.16715 | 23.80733 | 0.2560017 | 16.12475 | 19.96754 | 0.9225288 | 0.1194044 | 10753.06 | 772.6087 | 1294.316
0.1448333 | 22.1562 | 24.90103 | 0.2893352 | 16.12586 | 19.96864 | 1.042649 | 0.1248898 | 11619.4 | 834.8554 | 1197.812
0.1615 | 22.12614 | 25.91475 | 0.3226682 | 16.12688 | 19.96967 | 1.162768 | 0.1299741 | 12451.14 | 894.6156 | 1117.799
0.1781667 | 22.15161 | 26.97418 | 0.3560014 | 16.12796 | 19.97074 | 1.282888 | 0.1352876 | 13197.86 | 948.2676 | 1054.555
0.1948334 | 22.16138 | 28.01318 | 0.3893348 | 16.129 | 19.97179 | 1.403008 | 0.1404986 | 13898.27 | 998.5919 | 1001.41
0.2115 | 22.12701 | 29.15084 | 0.422668 | 16.13016 | 19.97294 | 1.523128 | 0.1462045 | 14499.35 | 1041.78 | 959.8961
0.2281667 | 22.14046 | 30.26162 | 0.4560019 | 16.13128 | 19.97406 | 1.64325 | 0.1517756 | 15068.65 | 1082.684 | 923.6306
0.2448334 | 22.1474 | 31.37632 | 0.4893347 | 16.13241 | 19.9752 | 1.763368 | 0.1573663 | 15595.67 | 1120.55 | 892.4188
0.2615 | 22.15602 | 32.49024 | 0.5226683 | 16.13353 | 19.97632 | 1.883489 | 0.1629531 | 16086.93 | 1155.848 | 865.166
0.2781667 | 22.1645 | 33.55747 | 0.5560011 | 16.13461 | 19.9774 | 2.003608 | 0.1683058 | 16568.62 | 1190.457 | 840.0134
0.2948334 | 22.20592 | 34.54053 | 0.589335 | 16.13561 | 19.9784 | 2.12373 | 0.1732362 | 17062.13 | 1225.916 | 815.717
0.3115 | 22.21133 | 35.41636 | 0.622668 | 16.1365 | 19.97928 | 2.243848 | 0.1776289 | 17581.36 | 1263.223 | 791.626
0.3281666 | 22.2239 | 36.2793 | 0.6560015 | 16.13738 | 19.98016 | 2.36397 | 0.1819569 | 18081.98 | 1299.192 | 769.7093
0.3448334 | 22.18878 | 37.24429 | 0.6893347 | 16.13835 | 19.98114 | 2.484089 | 0.1867968 | 18508.46 | 1329.835 | 751.9731
0.3615 | 22.0985 | 38.19288 | 0.7226678 | 16.13931 | 19.9821 | 2.604208 | 0.1915544 | 18921.53 | 1359.514 | 735.5571
0.3781666 | 22.12445 | 39.23911 | 0.7560014 | 16.14037 | 19.98316 | 2.724329 | 0.1968017 | 19266.52 | 1384.302 | 722.386
0.3948334 | 22.09667 | 40.30566 | 0.7893342 | 16.14145 | 19.98424 | 2.844448 | 0.2021509 | 19583.71 | 1407.091 | 710.686
0.4115 | 22.12631 | 41.33325 | 0.8226676 | 16.14249 | 19.98528 | 2.964568 | 0.2073048 | 19903.29 | 1430.053 | 699.2749
0.4281666 | 22.16429 | 42.11954 | 0.8560009 | 16.14329 | 19.98608 | 3.084688 | 0.2112483 | 20323.14 | 1460.219 | 684.8288
0.4448334 | 22.14873 | 42.9979 | 0.8893342 | 16.14418 | 19.98697 | 3.204808 | 0.2156537 | 20683.2 | 1486.09 | 672.9069
0.4615 | 22.19606 | 43.94522 | 0.9226676 | 16.14514 | 19.98793 | 3.324928 | 0.2204049 | 20995.86 | 1508.554 | 662.8862
0.4781666 | 22.23856 | 44.76743 | 0.9560009 | 16.14598 | 19.98877 | 3.445048 | 0.2245287 | 21354.83 | 1534.346 | 651.7432
0.4948334 | 22.2526 | 45.25166 | 0.9893342 | 16.14648 | 19.98926 | 3.565169 | 0.2269573 | 21862.94 | 1570.854 | 636.5964
0.5115 | 22.24736 | 46.17574 | 1.022668 | 16.14741 | 19.9902 | 3.685288 | 0.231592 | 22147.3 | 1591.285 | 628.4229
0.5281666 | 22.24076 | 47.12852 | 1.056001 | 16.14838 | 19.99116 | 3.805408 | 0.2363706 | 22406.83 | 1609.933 | 621.144
0.5448334 | 22.24086 | 48.09683 | 1.089334 | 16.14936 | 19.99214 | 3.92553 | 0.2412271 | 22648.78 | 1627.317 | 614.5085
0.5615 | 22.19728 | 49.10576 | 1.122668 | 16.15038 | 19.99316 | 4.045649 | 0.2462874 | 22862.24 | 1642.654 | 608.771
0.5781666 | 22.21903 | 50.01098 | 1.156001 | 16.1513 | 19.99409 | 4.165769 | 0.2508275 | 23114.94 | 1660.81 | 602.1158
0.5948332 | 22.24676 | 51.00606 | 1.189334 | 16.15231 | 19.99509 | 4.285889 | 0.2558182 | 23317.52 | 1675.366 | 596.8848
0.6115 | 22.25866 | 52.00562 | 1.222668 | 16.15332 | 19.99611 | 4.40601 | 0.2608314 | 23510.3 | 1689.217 | 591.9902
0.6281666 | 22.26651 | 52.9127 | 1.256001 | 16.15424 | 19.99703 | 4.526129 | 0.2653808 | 23737.23 | 1705.522 | 586.3307
0.6448332 | 22.33256 | 53.6853 | 1.289334 | 16.15502 | 19.99781 | 4.64625 | 0.2692558 | 24016.52 | 1725.589 | 579.5122
0.6615 | 22.3734 | 54.42236 | 1.322667 | 16.15578 | 19.99856 | 4.766368 | 0.2729525 | 24303.74 | 1746.226 | 572.6635
0.6781666 | 22.36608 | 55.09165 | 1.356001 | 16.15646 | 19.99924 | 4.886489 | 0.2763093 | 24613.54 | 1768.485 | 565.4556
0.6948332 | 22.35902 | 55.79356 | 1.389334 | 16.15717 | 19.99996 | 5.006609 | 0.2798296 | 24901.34 | 1789.163 | 558.9205
0.7115 | 22.33844 | 56.75406 | 1.422667 | 16.15814 | 20.00093 | 5.126728 | 0.284647 | 25067.24 | 1801.083 | 555.2214
0.7281666 | 22.44672 | 57.63701 | 1.456001 | 16.15904 | 20.00183 | 5.24685 | 0.2890754 | 25261.56 | 1815.045 | 550.9504
0.7448334 | 22.48589 | 58.36782 | 1.489334 | 16.15978 | 20.00257 | 5.36697 | 0.2927407 | 25516.36 | 1833.352 | 545.4488
0.7615 | 22.39667 | 59.20293 | 1.522668 | 16.16063 | 20.00342 | 5.48709 | 0.2969292 | 25719.46 | 1847.946 | 541.1414
0.7781666 | 22.41842 | 59.89184 | 1.556 | 16.16133 | 20.00412 | 5.607208 | 0.3003844 | 25980.17 | 1866.678 | 535.7111
0.7948334 | 22.50784 | 60.68554 | 1.589334 | 16.16214 | 20.00492 | 5.727329 | 0.3043652 | 26189.66 | 1881.73 | 531.426
0.8115 | 22.5648 | 61.5057 | 1.622667 | 16.16297 | 20.00576 | 5.847449 | 0.3084786 | 26382.38 | 1895.576 | 527.544
0.8281666 | 22.5746 | 62.2793 | 1.656 | 16.16376 | 20.00654 | 5.967569 | 0.3123585 | 26589.9 | 1910.487 | 523.4268
0.8448332 | 22.5402 | 63.14643 | 1.689334 | 16.16464 | 20.00743 | 6.087688 | 0.3167076 | 26752.64 | 1922.18 | 520.2429
0.8614999 | 22.50328 | 63.9292 | 1.722667 | 16.16544 | 20.00822 | 6.207809 | 0.3206336 | 26946.48 | 1936.107 | 516.5003
0.8781666 | 22.48189 | 64.68568 | 1.756 | 16.1662 | 20.00899 | 6.32793 | 0.3244276 | 27146.66 | 1950.49 | 512.6916
0.8948334 | 22.48322 | 65.37198 | 1.789334 | 16.1669 | 20.00969 | 6.448048 | 0.3278697 | 27371.57 | 1966.65 | 508.479
0.9114999 | 22.47935 | 66.16938 | 1.822667 | 16.16771 | 20.0105 | 6.56817 | 0.3318691 | 27545.48 | 1979.145 | 505.2687
0.9281666 | 22.49482 | 66.94853 | 1.856 | 16.16851 | 20.01129 | 6.688288 | 0.3357768 | 27722.78 | 1991.884 | 502.0371
0.9448334 | 22.50488 | 67.7102 | 1.889334 | 16.16928 | 20.01207 | 6.808411 | 0.3395969 | 27903.24 | 2004.85 | 498.7903
0.9614999 | 22.49782 | 68.62519 | 1.922667 | 16.17021 | 20.01299 | 6.92853 | 0.344186 | 28016.93 | 2013.019 | 496.7664
0.9781666 | 22.49997 | 69.52807 | 1.956 | 16.17112 | 20.01391 | 7.04865 | 0.3487144 | 28132.52 | 2021.325 | 494.7252
0.9948334 | 22.50255 | 70.43134 | 1.989334 | 16.17204 | 20.01483 | 7.168769 | 0.3532447 | 28245 | 2029.406 | 492.755
1.0115 | 22.43534 | 71.41957 | 2.022667 | 16.17304 | 20.01583 | 7.28889 | 0.3582011 | 28320.9 | 2034.86 | 491.4344
1.028167 | 22.43395 | 72.40556 | 2.056001 | 16.17404 | 20.01683 | 7.409011 | 0.3631463 | 28395.62 | 2040.228 | 490.1413
1.044833 | 22.45027 | 73.26391 | 2.089333 | 16.17491 | 20.0177 | 7.529129 | 0.3674513 | 28517.9 | 2049.014 | 488.0396
1.0615 | 22.43261 | 73.92782 | 2.122667 | 16.17559 | 20.01838 | 7.64925 | 0.3707811 | 28712.69 | 2063.01 | 484.7288
1.078167 | 22.46611 | 74.49799 | 2.156 | 16.17617 | 20.01896 | 7.769368 | 0.3736408 | 28940.38 | 2079.369 | 480.9152
1.094834 | 22.4864 | 75.04853 | 2.189333 | 16.17674 | 20.01952 | 7.889489 | 0.376402 | 29172.23 | 2096.028 | 477.093
1.1115 | 22.45652 | 75.89506 | 2.222667 | 16.17759 | 20.02038 | 8.00961 | 0.3806477 | 29286.06 | 2104.206 | 475.2387
1.128166 | 22.46533 | 76.78866 | 2.256 | 16.1785 | 20.02129 | 8.12973 | 0.3851295 | 29379.34 | 2110.908 | 473.7298
1.144834 | 22.47232 | 77.6977 | 2.289333 | 16.17942 | 20.02221 | 8.249848 | 0.3896887 | 29464.62 | 2117.036 | 472.3586
1.1615 | 22.42937 | 78.68076 | 2.322664 | 16.18042 | 20.0232 | 8.36996 | 0.3946192 | 29520.1 | 2121.022 | 471.4709
1.178166 | 22.44589 | 79.65482 | 2.355996 | 16.1814 | 20.02419 | 8.490075 | 0.3995045 | 29577.56 | 2125.151 | 470.5548
1.194833 | 22.35288 | 80.71015 | 2.38933 | 16.18247 | 20.02526 | 8.610196 | 0.4047975 | 29603.83 | 2127.038 | 470.1374
1.2115 | 22.30536 | 81.68588 | 2.422662 | 16.18346 | 20.02625 | 8.730316 | 0.4096912 | 29658.28 | 2130.95 | 469.2742
1.228166 | 22.31498 | 82.61825 | 2.455996 | 16.1844 | 20.02719 | 8.850437 | 0.4143675 | 29727.04 | 2135.89 | 468.1888
1.244834 | 22.35297 | 83.59955 | 2.48933 | 16.1854 | 20.02819 | 8.970556 | 0.4192891 | 29776.83 | 2139.468 | 467.406
1.2615 | 22.371 | 84.55781 | 2.522662 | 16.18637 | 20.02916 | 9.090676 | 0.4240952 | 29833.59 | 2143.546 | 466.5167
1.278166 | 22.31401 | 85.46859 | 2.555996 | 16.1873 | 20.03008 | 9.210797 | 0.4286633 | 29905.68 | 2148.725 | 465.3922
1.294833 | 22.21068 | 86.40653 | 2.589329 | 16.18825 | 20.03103 | 9.330916 | 0.4333675 | 29966.82 | 2153.119 | 464.4426
1.311583 | 22.23469 | 87.36986 | 2.622662 | 16.18922 | 20.03201 | 9.451036 | 0.438199 | 30017.93 | 2156.791 | 463.6518
1.328316 | 22.31236 | 88.36932 | 2.655996 | 16.19024 | 20.03302 | 9.571158 | 0.4432117 | 30055.64 | 2159.5 | 463.0701
1.345 | 22.41846 | 89.05697 | 2.689329 | 16.19094 | 20.03372 | 9.691278 | 0.4466606 | 30197.85 | 2169.718 | 460.8893
1.361667 | 22.44683 | 89.78456 | 2.722662 | 16.19168 | 20.03446 | 9.811395 | 0.4503098 | 30324.4 | 2178.81 | 458.966
1.378333 | 22.47606 | 90.40414 | 2.755995 | 16.19231 | 20.0351 | 9.931515 | 0.4534172 | 30485.28 | 2190.37 | 456.5439
1.395 | 22.44704 | 91.18359 | 2.789329 | 16.1931 | 20.03589 | 10.05164 | 0.4573266 | 30590.25 | 2197.912 | 454.9772
1.411667 | 22.4076 | 92.20512 | 2.822662 | 16.19414 | 20.03692 | 10.17175 | 0.46245 | 30612.86 | 2199.537 | 454.6412
1.428333 | 22.38548 | 93.20995 | 2.855995 | 16.19515 | 20.03794 | 10.29188 | 0.4674896 | 30640.46 | 2201.52 | 454.2317
1.445 | 22.39651 | 94.17914 | 2.889328 | 16.19614 | 20.03892 | 10.41199 | 0.4723506 | 30679.07 | 2204.294 | 453.66
1.461667 | 22.38042 | 95.18554 | 2.922662 | 16.19716 | 20.03994 | 10.53212 | 0.477398 | 30704.9 | 2206.15 | 453.2784
1.478334 | 22.33751 | 96.21449 | 2.955996 | 16.1982 | 20.04098 | 10.65224 | 0.4825588 | 30722.97 | 2207.448 | 453.0118
1.495 | 22.32942 | 97.07743 | 2.989328 | 16.19907 | 20.04186 | 10.77236 | 0.4868868 | 30793.24 | 2212.497 | 451.978
1.511667 | 22.3419 | 98.18422 | 3.022662 | 16.20019 | 20.04298 | 10.89248 | 0.4924378 | 30785.62 | 2211.95 | 452.0898
1.528333 | 22.34502 | 99.21249 | 3.055996 | 16.20123 | 20.04402 | 11.0126 | 0.497595 | 30802.53 | 2213.164 | 451.8417
1.545 | 22.38469 | 100.1344 | 3.089328 | 16.20217 | 20.04495 | 11.13272 | 0.5022188 | 30851.82 | 2216.706 | 451.1198
1.561666 | 22.37337 | 100.9226 | 3.122662 | 16.20297 | 20.04575 | 11.25284 | 0.5061722 | 30941.14 | 2223.124 | 449.8174
1.578334 | 22.33002 | 101.7994 | 3.155996 | 16.20386 | 20.04664 | 11.37296 | 0.5105694 | 31002.12 | 2227.505 | 448.9328
1.595 | 22.36438 | 102.6544 | 3.189329 | 16.20472 | 20.04751 | 11.49308 | 0.5148576 | 31068.61 | 2232.282 | 447.972
1.611667 | 22.35982 | 103.347 | 3.222662 | 16.20543 | 20.04822 | 11.6132 | 0.5183315 | 31182.92 | 2240.496 | 446.3297
1.628333 | 22.38669 | 104.1816 | 3.255996 | 16.20628 | 20.04906 | 11.73332 | 0.5225175 | 31253.07 | 2245.536 | 445.328
1.645 | 22.38666 | 105.0654 | 3.289328 | 16.20718 | 20.04996 | 11.85344 | 0.5269498 | 31307.44 | 2249.443 | 444.5546
1.661667 | 22.42558 | 106.048 | 3.322662 | 16.20817 | 20.05096 | 11.97356 | 0.5318784 | 31331.67 | 2251.184 | 444.2109
1.678333 | 22.41623 | 106.7338 | 3.355995 | 16.20887 | 20.05166 | 12.09368 | 0.535318 | 31442.66 | 2259.158 | 442.6429
1.695 | 22.39205 | 107.5164 | 3.389328 | 16.20966 | 20.05245 | 12.2138 | 0.5392428 | 31523.83 | 2264.99 | 441.503
1.711667 | 22.4335 | 108.5344 | 3.422662 | 16.21069 | 20.05348 | 12.33392 | 0.5443487 | 31535.27 | 2265.812 | 441.343
1.728333 | 22.42968 | 109.3899 | 3.455995 | 16.21156 | 20.05435 | 12.45404 | 0.5486394 | 31593.36 | 2269.986 | 440.5313
1.745 | 22.43249 | 110.1886 | 3.489328 | 16.21238 | 20.05516 | 12.57416 | 0.5526451 | 31666.87 | 2275.268 | 439.5088
1.761667 | 22.42503 | 111.1434 | 3.522662 | 16.21334 | 20.05613 | 12.69428 | 0.557434 | 31694.73 | 2277.27 | 439.1224
1.778333 | 22.42638 | 112.1054 | 3.555995 | 16.21432 | 20.05711 | 12.8144 | 0.5622588 | 31720.1 | 2279.092 | 438.7712
1.795 | 22.41784 | 113.0195 | 3.589328 | 16.21524 | 20.05803 | 12.93452 | 0.5668434 | 31758.48 | 2281.85 | 438.241
1.811667 | 22.41756 | 113.885 | 3.622662 | 16.21612 | 20.05891 | 13.05464 | 0.5711842 | 31809.82 | 2285.539 | 437.5336
1.828333 | 22.40984 | 114.8157 | 3.655995 | 16.21707 | 20.05985 | 13.17476 | 0.5758521 | 31842.29 | 2287.871 | 437.0876
1.845 | 22.38225 | 115.8293 | 3.689328 | 16.21809 | 20.06088 | 13.29488 | 0.580936 | 31851.42 | 2288.527 | 436.9622
1.861667 | 22.36976 | 116.8876 | 3.722661 | 16.21916 | 20.06195 | 13.415 | 0.5862436 | 31848.22 | 2288.297 | 437.0062
1.878333 | 22.38978 | 117.9216 | 3.755995 | 16.22021 | 20.063 | 13.53512 | 0.5914297 | 31851.62 | 2288.542 | 436.9594
1.895 | 22.3971 | 118.9224 | 3.789328 | 16.22122 | 20.06401 | 13.65524 | 0.5964492 | 31863.86 | 2289.422 | 436.7916
1.911667 | 22.408 | 119.8738 | 3.822661 | 16.22219 | 20.06498 | 13.77536 | 0.6012206 | 31889.06 | 2291.232 | 436.4465
1.928333 | 22.42241 | 120.4971 | 3.855994 | 16.22282 | 20.06561 | 13.89547 | 0.6043467 | 32000.74 | 2299.256 | 434.9234
1.945 | 22.41324 | 121.1007 | 3.889328 | 16.22344 | 20.06623 | 14.0156 | 0.6073742 | 32116.48 | 2307.572 | 433.356
1.961667 | 22.37936 | 121.9248 | 3.922661 | 16.22428 | 20.06706 | 14.13572 | 0.6115074 | 32172.8 | 2311.618 | 432.5974
1.978333 | 22.40415 | 122.9602 | 3.955995 | 16.22533 | 20.06811 | 14.25584 | 0.6167004 | 32172.97 | 2311.631 | 432.595
1.995 | 22.43496 | 123.6567 | 3.989328 | 16.22604 | 20.06882 | 14.37596 | 0.6201938 | 32261.31 | 2317.978 | 431.4104
2.011667 | 22.42017 | 124.4308 | 4.022663 | 16.22682 | 20.06961 | 14.49608 | 0.6240761 | 32328.52 | 2322.807 | 430.5136
2.028334 | 22.46199 | 125.2988 | 4.056 | 16.2277 | 20.07049 | 14.61621 | 0.6284296 | 32370.61 | 2325.832 | 429.9538
2.045 | 22.47544 | 126.0966 | 4.089334 | 16.22851 | 20.0713 | 14.73634 | 0.632431 | 32430.16 | 2330.11 | 429.1642
2.061667 | 22.48112 | 126.8684 | 4.12267 | 16.2293 | 20.07209 | 14.85647 | 0.6363015 | 32495.66 | 2334.816 | 428.2993
2.078333 | 22.53395 | 127.8425 | 4.156006 | 16.23028 | 20.07307 | 14.9766 | 0.6411874 | 32508.8 | 2335.76 | 428.1262
2.095 | 22.57292 | 128.8264 | 4.189342 | 16.23128 | 20.07407 | 15.09673 | 0.6461218 | 32519.3 | 2336.514 | 427.988
2.111667 | 22.53718 | 129.7463 | 4.222676 | 16.23222 | 20.075 | 15.21685 | 0.6507358 | 32545.64 | 2338.407 | 427.6416
2.128333 | 22.51611 | 130.6508 | 4.256012 | 16.23313 | 20.07592 | 15.33698 | 0.655272 | 32575.5 | 2340.552 | 427.2496
2.145 | 22.52 | 131.5465 | 4.289348 | 16.23404 | 20.07683 | 15.45711 | 0.6597645 | 32607.08 | 2342.822 | 426.8356
2.161667 | 22.46178 | 132.2382 | 4.322684 | 16.23474 | 20.07753 | 15.57724 | 0.6632335 | 32688.63 | 2348.681 | 425.7709
2.178333 | 22.40068 | 133.1167 | 4.35602 | 16.23564 | 20.07842 | 15.69737 | 0.66764 | 32723.31 | 2351.173 | 425.3196
2.195 | 22.44987 | 134.0406 | 4.389356 | 16.23657 | 20.07936 | 15.8175 | 0.6722735 | 32746.46 | 2352.837 | 425.0189
2.211666 | 22.4944 | 134.9795 | 4.422691 | 16.23752 | 20.08031 | 15.93763 | 0.6769826 | 32765.65 | 2354.215 | 424.77
2.228333 | 22.42335 | 135.9573 | 4.456028 | 16.23852 | 20.0813 | 16.05775 | 0.6818866 | 32775.2 | 2354.901 | 424.6463
2.245 | 22.46593 | 136.9206 | 4.489363 | 16.23949 | 20.08228 | 16.17788 | 0.6867182 | 32788.06 | 2355.826 | 424.4796
2.261667 | 22.49811 | 137.7314 | 4.522698 | 16.24032 | 20.0831 | 16.29801 | 0.6907847 | 32837.09 | 2359.348 | 423.846
2.278334 | 22.38846 | 138.6204 | 4.556034 | 16.24122 | 20.08401 | 16.41814 | 0.6952434 | 32866.98 | 2361.495 | 423.4606
2.295 | 22.38316 | 139.6159 | 4.589369 | 16.24222 | 20.08501 | 16.53826 | 0.7002361 | 32871.4 | 2361.813 | 423.4035
2.311667 | 22.55661 | 140.6154 | 4.622706 | 16.24324 | 20.08602 | 16.6584 | 0.7052489 | 32874.83 | 2362.06 | 423.3594
2.328333 | 22.52335 | 141.5751 | 4.656041 | 16.24421 | 20.087 | 16.77853 | 0.7100622 | 32887.44 | 2362.966 | 423.197
2.345 | 22.48246 | 142.5936 | 4.689377 | 16.24524 | 20.08803 | 16.89866 | 0.7151706 | 32886.31 | 2362.884 | 423.2116
2.361667 | 22.4691 | 143.6499 | 4.722712 | 16.24631 | 20.0891 | 17.01878 | 0.7204682 | 32876.55 | 2362.184 | 423.3372
2.378333 | 22.45202 | 144.5413 | 4.756049 | 16.24722 | 20.09 | 17.13891 | 0.7249394 | 32904.42 | 2364.186 | 422.9786
2.395 | 22.45256 | 145.4329 | 4.789384 | 16.24812 | 20.09091 | 17.25904 | 0.7294109 | 32931.92 | 2366.162 | 422.6254
2.411667 | 22.48617 | 146.3274 | 4.82272 | 16.24902 | 20.09181 | 17.37917 | 0.7338976 | 32958.41 | 2368.065 | 422.2858
2.428333 | 22.44413 | 147.2015 | 4.856054 | 16.24991 | 20.0927 | 17.4993 | 0.7382813 | 32989.16 | 2370.274 | 421.8922
2.445 | 22.42152 | 148.0827 | 4.889391 | 16.25081 | 20.0936 | 17.61943 | 0.7427011 | 33017.98 | 2372.345 | 421.5239
2.461666 | 22.47875 | 148.7556 | 4.922726 | 16.2515 | 20.09428 | 17.73955 | 0.7460761 | 33092.7 | 2377.714 | 420.572
2.478333 | 22.50137 | 149.2171 | 4.956062 | 16.25197 | 20.09476 | 17.85968 | 0.7483906 | 33213.76 | 2386.412 | 419.0391
2.495 | 22.49325 | 150.0242 | 4.989398 | 16.25279 | 20.09558 | 17.97981 | 0.7524384 | 33257.3 | 2389.54 | 418.4906
2.511667 | 22.49196 | 151.0849 | 5.022734 | 16.25386 | 20.09665 | 18.09994 | 0.7577582 | 33244.46 | 2388.617 | 418.6522
2.528334 | 22.54416 | 152.0918 | 5.056069 | 16.25488 | 20.09767 | 18.22007 | 0.7628087 | 33243.52 | 2388.55 | 418.664
2.545 | 22.54644 | 152.8781 | 5.089404 | 16.25568 | 20.09847 | 18.34019 | 0.7667522 | 33290.6 | 2391.933 | 418.072
2.561666 | 22.48796 | 153.7509 | 5.122741 | 16.25657 | 20.09935 | 18.46033 | 0.7711297 | 33318.44 | 2393.933 | 417.7226
2.578333 | 22.44986 | 154.7252 | 5.156075 | 16.25756 | 20.10034 | 18.58045 | 0.7760161 | 33324.09 | 2394.339 | 417.6519
2.595 | 22.49566 | 155.7451 | 5.189413 | 16.25859 | 20.10137 | 18.70059 | 0.7811311 | 33319.92 | 2394.04 | 417.704
2.611666 | 22.4646 | 156.6668 | 5.222746 | 16.25952 | 20.10231 | 18.82071 | 0.785754 | 33336.66 | 2395.242 | 417.4944
2.628333 | 22.28884 | 157.6266 | 5.256084 | 16.2605 | 20.10328 | 18.94084 | 0.7905679 | 33345.16 | 2395.852 | 417.388
2.645 | 22.33357 | 158.6692 | 5.289419 | 16.26155 | 20.10434 | 19.06097 | 0.7957971 | 33336.14 | 2395.205 | 417.501
2.661666 | 22.32041 | 159.7144 | 5.322754 | 16.26261 | 20.10539 | 19.1811 | 0.8010391 | 33326.7 | 2394.527 | 417.619
2.678333 | 22.2947 | 160.7322 | 5.35609 | 16.26364 | 20.10642 | 19.30123 | 0.8061439 | 33323.07 | 2394.266 | 417.6646
2.695 | 22.13564 | 161.8351 | 5.389426 | 16.26475 | 20.10754 | 19.42136 | 0.8116753 | 33301.96 | 2392.749 | 417.9293
2.711666 | 22.05072 | 162.9233 | 5.422761 | 16.26586 | 20.10864 | 19.54148 | 0.8171332 | 33284.13 | 2391.468 | 418.1532
2.728333 | 22.11764 | 163.983 | 5.456097 | 16.26693 | 20.10972 | 19.66161 | 0.8224484 | 33272.33 | 2390.62 | 418.3016
2.745 | 22.1646 | 165.0417 | 5.489434 | 16.268 | 20.11078 | 19.78174 | 0.8277579 | 33260.89 | 2389.798 | 418.4454
2.761667 | 22.2277 | 166.0988 | 5.522769 | 16.26907 | 20.11186 | 19.90187 | 0.8330597 | 33249.91 | 2389.009 | 418.5836
2.778334 | 22.21501 | 167.1956 | 5.556105 | 16.27018 | 20.11296 | 20.022 | 0.8385606 | 33231.17 | 2387.662 | 418.8197
2.795 | 22.20388 | 168.2472 | 5.58944 | 16.27124 | 20.11403 | 20.14213 | 0.843835 | 33221.6 | 2386.975 | 418.9403
2.811666 | 22.18698 | 169.2628 | 5.622776 | 16.27227 | 20.11506 | 20.26226 | 0.8489285 | 33219.21 | 2386.804 | 418.9704
2.828333 | 22.22583 | 170.1129 | 5.656112 | 16.27314 | 20.11592 | 20.38238 | 0.8531925 | 33249.16 | 2388.955 | 418.593
2.845 | 22.31034 | 171.0311 | 5.689448 | 16.27406 | 20.11685 | 20.50252 | 0.8577976 | 33265.56 | 2390.134 | 418.3866
2.861666 | 22.30682 | 171.8356 | 5.722782 | 16.27488 | 20.11767 | 20.62264 | 0.8618328 | 33303.81 | 2392.882 | 417.9062
2.878333 | 22.34582 | 172.3 | 5.75612 | 16.27536 | 20.11815 | 20.74277 | 0.8641616 | 33407.55 | 2400.336 | 416.6084
2.895 | 22.34856 | 173.2181 | 5.789454 | 16.27629 | 20.11908 | 20.8629 | 0.8687662 | 33422.92 | 2401.44 | 416.4168
2.911666 | 22.32167 | 174.239 | 5.82279 | 16.27732 | 20.12011 | 20.98303 | 0.8738868 | 33418.4 | 2401.115 | 416.4731
2.928333 | 22.277 | 175.1836 | 5.856126 | 16.27828 | 20.12107 | 21.10316 | 0.8786241 | 33428.5 | 2401.841 | 416.3472
2.945 | 22.27771 | 175.8952 | 5.889462 | 16.27901 | 20.1218 | 21.22328 | 0.882193 | 33482.8 | 2405.742 | 415.6722
2.961666 | 22.23176 | 176.6861 | 5.922798 | 16.27981 | 20.1226 | 21.34342 | 0.8861595 | 33521.59 | 2408.53 | 415.1911
2.978333 | 22.34356 | 177.8486 | 5.956132 | 16.28099 | 20.12377 | 21.46354 | 0.8919903 | 33489.91 | 2406.253 | 415.5839
2.995 | 22.34668 | 178.7821 | 5.989468 | 16.28194 | 20.12472 | 21.58367 | 0.8966725 | 33501.5 | 2407.086 | 415.4402
3.011667 | 22.37082 | 179.7486 | 6.022804 | 16.28291 | 20.1257 | 21.7038 | 0.9015197 | 33506.82 | 2407.468 | 415.3741
3.028334 | 22.3579 | 180.8244 | 6.05614 | 16.284 | 20.12679 | 21.82393 | 0.9069149 | 33491.84 | 2406.392 | 415.56
3.045 | 22.3672 | 181.8156 | 6.089476 | 16.285 | 20.12779 | 21.94406 | 0.9118866 | 33492.6 | 2406.446 | 415.5506
3.061666 | 22.39182 | 182.9633 | 6.122812 | 16.28616 | 20.12895 | 22.06418 | 0.9176428 | 33464.7 | 2404.442 | 415.897
3.078333 | 22.34454 | 184.1772 | 6.156147 | 16.28739 | 20.13018 | 22.18431 | 0.9237311 | 33425.13 | 2401.598 | 416.3893
3.095 | 22.3213 | 185.3792 | 6.189482 | 16.28861 | 20.13139 | 22.30444 | 0.9297595 | 33388.22 | 2398.947 | 416.8496
3.111666 | 22.31828 | 186.5483 | 6.222818 | 16.28979 | 20.13258 | 22.42457 | 0.9356231 | 33357.68 | 2396.752 | 417.2312
3.128333 | 22.33854 | 187.6561 | 6.256153 | 16.29091 | 20.1337 | 22.5447 | 0.9411791 | 33338.41 | 2395.368 | 417.4724
3.145 | 22.34933 | 188.7256 | 6.28949 | 16.29199 | 20.13478 | 22.66483 | 0.9465431 | 33326.12 | 2394.484 | 417.6264
3.161666 | 22.36011 | 189.791 | 6.322826 | 16.29307 | 20.13586 | 22.78496 | 0.9518869 | 33314.67 | 2393.662 | 417.77
3.178333 | 22.35447 | 190.9296 | 6.35616 | 16.29422 | 20.13701 | 22.90508 | 0.9575976 | 33290.59 | 2391.932 | 418.0721
3.195 | 22.33895 | 191.9884 | 6.389496 | 16.29529 | 20.13808 | 23.02521 | 0.9629076 | 33280.64 | 2391.217 | 418.1971
3.211666 | 22.2446 | 192.8868 | 6.422832 | 16.2962 | 20.13899 | 23.14534 | 0.9674134 | 33298.46 | 2392.498 | 417.9732
3.228333 | 22.2251 | 193.8826 | 6.456168 | 16.29721 | 20.14 | 23.26547 | 0.9724081 | 33299.37 | 2392.563 | 417.9619
3.245 | 22.22964 | 194.936 | 6.489503 | 16.29828 | 20.14106 | 23.3856 | 0.9776912 | 33290.44 | 2391.921 | 418.074
3.261667 | 22.23211 | 195.9732 | 6.52284 | 16.29933 | 20.14212 | 23.50573 | 0.9828934 | 33284.34 | 2391.483 | 418.1506
3.278333 | 22.21827 | 196.9877 | 6.556176 | 16.30036 | 20.14314 | 23.62586 | 0.9879816 | 33282.15 | 2391.325 | 418.1782
3.295 | 22.22356 | 197.8566 | 6.589511 | 16.30124 | 20.14402 | 23.74598 | 0.992339 | 33304.49 | 2392.93 | 417.8976
3.311667 | 22.23499 | 198.9391 | 6.622846 | 16.30233 | 20.14512 | 23.86611 | 0.9977686 | 33290.82 | 2391.948 | 418.0692
3.328333 | 22.26296 | 200.0697 | 6.656182 | 16.30348 | 20.14626 | 23.98624 | 1.003439 | 33269.31 | 2390.403 | 418.3394
3.345 | 22.28038 | 201.2713 | 6.689518 | 16.30469 | 20.14748 | 24.10637 | 1.009466 | 33236.32 | 2388.033 | 418.7548
3.361667 | 22.28892 | 202.4996 | 6.722852 | 16.30593 | 20.14872 | 24.2265 | 1.015626 | 33199.34 | 2385.376 | 419.2211
3.378333 | 22.28274 | 203.6206 | 6.756189 | 16.30706 | 20.14985 | 24.34663 | 1.021249 | 33180.28 | 2384.006 | 419.462
3.395 | 22.28314 | 204.667 | 6.789525 | 16.30813 | 20.15091 | 24.46675 | 1.026496 | 33173.52 | 2383.52 | 419.5474
3.411666 | 22.28365 | 205.6976 | 6.822861 | 16.30917 | 20.15196 | 24.58689 | 1.031666 | 33169.38 | 2383.223 | 419.6
3.428333 | 22.27714 | 206.7926 | 6.856196 | 16.31028 | 20.15306 | 24.70702 | 1.037157 | 33154.95 | 2382.186 | 419.7824
3.445 | 22.25836 | 207.8406 | 6.889532 | 16.31134 | 20.15412 | 24.82714 | 1.042413 | 33148.16 | 2381.698 | 419.8685
3.461666 | 22.24988 | 208.9711 | 6.922869 | 16.31248 | 20.15527 | 24.94727 | 1.048083 | 33128.36 | 2380.275 | 420.1195
3.478333 | 22.3587 | 210.0464 | 6.956204 | 16.31357 | 20.15636 | 25.0674 | 1.053477 | 33117.46 | 2379.492 | 420.2578
3.495 | 22.42948 | 210.7056 | 6.989539 | 16.31424 | 20.15703 | 25.18753 | 1.056783 | 33172.06 | 2383.415 | 419.566
3.511667 | 22.38975 | 211.5348 | 7.022875 | 16.31508 | 20.15787 | 25.30766 | 1.060942 | 33199.62 | 2385.396 | 419.2176
3.528333 | 22.3512 | 212.609 | 7.05621 | 16.31617 | 20.15896 | 25.42778 | 1.066329 | 33188.68 | 2384.61 | 419.3559
3.545 | 22.33642 | 213.5431 | 7.089546 | 16.31712 | 20.1599 | 25.54792 | 1.071014 | 33199.6 | 2385.395 | 419.2178
3.561667 | 22.32856 | 214.5166 | 7.122881 | 16.3181 | 20.16089 | 25.66804 | 1.075896 | 33204.34 | 2385.735 | 419.1581
3.578333 | 22.22662 | 215.6586 | 7.156218 | 16.31926 | 20.16205 | 25.78817 | 1.081624 | 33183.08 | 2384.208 | 419.4266
3.595 | 22.11469 | 216.9328 | 7.189553 | 16.32054 | 20.16333 | 25.9083 | 1.088015 | 33141.84 | 2381.244 | 419.9484
3.611667 | 22.1654 | 218.2172 | 7.222889 | 16.32184 | 20.16463 | 26.02843 | 1.094457 | 33099.54 | 2378.205 | 420.4852
3.628333 | 22.19396 | 219.3503 | 7.256225 | 16.32299 | 20.16577 | 26.14856 | 1.10014 | 33080.54 | 2376.84 | 420.7267
3.645 | 22.22152 | 220.4605 | 7.28956 | 16.32411 | 20.1669 | 26.26868 | 1.105708 | 33065.16 | 2375.734 | 420.9224
3.661666 | 22.2443 | 221.5506 | 7.322895 | 16.32521 | 20.168 | 26.38881 | 1.111175 | 33052.93 | 2374.856 | 421.0782
3.678333 | 22.23145 | 222.5427 | 7.356231 | 16.32622 | 20.16901 | 26.50894 | 1.116151 | 33055.37 | 2375.032 | 421.047
3.695 | 22.25302 | 223.501 | 7.389568 | 16.32719 | 20.16998 | 26.62907 | 1.120958 | 33062.79 | 2375.564 | 420.9526
3.711666 | 22.25515 | 224.585 | 7.422903 | 16.32829 | 20.17108 | 26.7492 | 1.126394 | 33051.64 | 2374.764 | 421.0946
3.728333 | 22.27757 | 225.6544 | 7.456238 | 16.32937 | 20.17216 | 26.86933 | 1.131758 | 33042.74 | 2374.124 | 421.208
3.745 | 22.30063 | 226.6364 | 7.489575 | 16.33036 | 20.17315 | 26.98946 | 1.136683 | 33046.65 | 2374.405 | 421.1582
3.761667 | 22.34035 | 227.4586 | 7.52291 | 16.3312 | 20.17399 | 27.10959 | 1.140806 | 33073.76 | 2376.352 | 420.813
3.778333 | 22.26368 | 228.3736 | 7.556245 | 16.33213 | 20.17491 | 27.22971 | 1.145396 | 33087.2 | 2377.318 | 420.642
3.795 | 22.23332 | 229.4918 | 7.589581 | 16.33326 | 20.17604 | 27.34984 | 1.151004 | 33071.26 | 2376.173 | 420.8448
3.811667 | 22.23208 | 230.6026 | 7.622918 | 16.33438 | 20.17717 | 27.46997 | 1.156575 | 33056.5 | 2375.113 | 421.0326
3.828333 | 22.2415 | 231.6684 | 7.656252 | 16.33546 | 20.17825 | 27.5901 | 1.161921 | 33048.32 | 2374.525 | 421.1368
3.845 | 22.23631 | 232.78 | 7.689588 | 16.33658 | 20.17937 | 27.71023 | 1.167496 | 33033.72 | 2373.476 | 421.323
3.861667 | 22.22334 | 233.9412 | 7.722924 | 16.33776 | 20.18054 | 27.83036 | 1.17332 | 33012.24 | 2371.932 | 421.5972
3.878333 | 22.21398 | 235.1215 | 7.75626 | 16.33895 | 20.18174 | 27.95049 | 1.17924 | 32988.3 | 2370.213 | 421.9031
3.895 | 22.2094 | 236.3888 | 7.789595 | 16.34023 | 20.18302 | 28.07062 | 1.185596 | 32952.47 | 2367.638 | 422.3618
3.911666 | 22.20714 | 237.6994 | 7.82293 | 16.34155 | 20.18434 | 28.19074 | 1.192169 | 32911.03 | 2364.66 | 422.8938
3.928333 | 22.17756 | 238.9936 | 7.856268 | 16.34286 | 20.18565 | 28.31087 | 1.19866 | 32872.29 | 2361.877 | 423.3921
3.945033 | 22.17467 | 240.2781 | 7.889602 | 16.34416 | 20.18695 | 28.431 | 1.205102 | 32835.3 | 2359.219 | 423.8691
3.961816 | 22.21558 | 241.4807 | 7.922938 | 16.34538 | 20.18816 | 28.55113 | 1.211134 | 32809.82 | 2357.389 | 424.1982
3.9785 | 22.2207 | 242.5096 | 7.956274 | 16.34642 | 20.18921 | 28.67126 | 1.216294 | 32808.08 | 2357.264 | 424.2207
3.995166 | 22.1712 | 243.5211 | 7.98961 | 16.34744 | 20.19023 | 28.79138 | 1.221367 | 32808.69 | 2357.308 | 424.2128
4.011833 | 22.08447 | 244.625 | 8.022942 | 16.34856 | 20.19134 | 28.9115 | 1.226904 | 32796.9 | 2356.46 | 424.3653
4.0285 | 22.11569 | 245.7442 | 8.056274 | 16.34969 | 20.19248 | 29.03161 | 1.232517 | 32783.17 | 2355.474 | 424.543
4.045166 | 22.14756 | 246.7496 | 8.089603 | 16.35071 | 20.1935 | 29.15172 | 1.23756 | 32784.67 | 2355.582 | 424.5236
4.061833 | 22.1229 | 247.9117 | 8.122936 | 16.35188 | 20.19467 | 29.27184 | 1.243388 | 32765.44 | 2354.2 | 424.7728
4.0785 | 22.10238 | 249.1808 | 8.156265 | 16.35316 | 20.19595 | 29.39194 | 1.249753 | 32732.32 | 2351.82 | 425.2026
4.095166 | 22.06491 | 250.4758 | 8.189597 | 16.35447 | 20.19726 | 29.51206 | 1.256248 | 32696.17 | 2349.223 | 425.6726
4.111833 | 22.00332 | 251.775 | 8.22293 | 16.35579 | 20.19857 | 29.63218 | 1.262764 | 32659.83 | 2346.612 | 426.1463
4.1285 | 21.9519 | 253.1135 | 8.256258 | 16.35714 | 20.19992 | 29.75228 | 1.269478 | 32618.8 | 2343.664 | 426.6824
4.145166 | 22.01389 | 254.4644 | 8.28959 | 16.3585 | 20.20129 | 29.8724 | 1.276253 | 32576.61 | 2340.633 | 427.235
4.161833 | 22.04198 | 255.6573 | 8.322919 | 16.3597 | 20.20249 | 29.9925 | 1.282236 | 32554.99 | 2339.079 | 427.5188
4.1785 | 22.0157 | 256.8995 | 8.356253 | 16.36096 | 20.20375 | 30.11262 | 1.288466 | 32527.32 | 2337.091 | 427.8824
4.195166 | 22.0212 | 258.1863 | 8.389581 | 16.36226 | 20.20505 | 30.23272 | 1.29492 | 32494.3 | 2334.718 | 428.3172
4.211834 | 22.05645 | 259.3455 | 8.422912 | 16.36344 | 20.20622 | 30.35284 | 1.300734 | 32477.58 | 2333.517 | 428.5378
4.2285 | 22.08849 | 260.3172 | 8.456244 | 16.36442 | 20.2072 | 30.47295 | 1.305607 | 32484.39 | 2334.006 | 428.4478
4.245166 | 22.09083 | 261.5272 | 8.489574 | 16.36564 | 20.20843 | 30.59306 | 1.311676 | 32461.52 | 2332.364 | 428.7496
4.261833 | 22.08384 | 262.6731 | 8.522906 | 16.3668 | 20.20959 | 30.71318 | 1.317423 | 32446.82 | 2331.307 | 428.944
4.2785 | 22.15772 | 263.7724 | 8.556238 | 16.36791 | 20.2107 | 30.83329 | 1.322936 | 32437.96 | 2330.67 | 429.0611
4.295166 | 22.18617 | 264.8548 | 8.589569 | 16.36901 | 20.21179 | 30.9534 | 1.328366 | 32431.22 | 2330.187 | 429.1502
4.311833 | 22.1889 | 265.9656 | 8.622899 | 16.37013 | 20.21292 | 31.07351 | 1.333937 | 32421.1 | 2329.459 | 429.2842
4.3285 | 22.15373 | 267.0046 | 8.656231 | 16.37118 | 20.21397 | 31.19362 | 1.339148 | 32419.78 | 2329.364 | 429.3018
4.345166 | 22.06754 | 268.1064 | 8.689562 | 16.3723 | 20.21509 | 31.31374 | 1.344673 | 32410.88 | 2328.725 | 429.4196
4.361833 | 22.14149 | 269.2446 | 8.722892 | 16.37345 | 20.21624 | 31.43385 | 1.350382 | 32397.66 | 2327.775 | 429.5948
4.3785 | 22.17417 | 270.2652 | 8.756222 | 16.37448 | 20.21727 | 31.55396 | 1.355501 | 32398.63 | 2327.844 | 429.582
4.395166 | 22.1283 | 271.4882 | 8.789551 | 16.37572 | 20.2185 | 31.67406 | 1.361635 | 32375.44 | 2326.179 | 429.8896
4.411833 | 22.01514 | 272.6678 | 8.822884 | 16.37691 | 20.2197 | 31.79418 | 1.367551 | 32357.64 | 2324.899 | 430.1262
4.4285 | 21.98271 | 273.9082 | 8.856215 | 16.37816 | 20.22095 | 31.91428 | 1.373772 | 32332.78 | 2323.113 | 430.457
4.445166 | 21.99458 | 275.0911 | 8.889546 | 16.37936 | 20.22214 | 32.0344 | 1.379705 | 32314.92 | 2321.83 | 430.6948
4.461834 | 22.0703 | 276.0851 | 8.922876 | 16.38036 | 20.22315 | 32.15451 | 1.38469 | 32319.3 | 2322.144 | 430.6364
4.4785 | 22.11509 | 276.8535 | 8.956207 | 16.38115 | 20.22394 | 32.27462 | 1.388544 | 32349.99 | 2324.35 | 430.228
4.495166 | 22.10669 | 278.0205 | 8.989539 | 16.38232 | 20.22511 | 32.39474 | 1.394397 | 32334.09 | 2323.207 | 430.4394
4.511833 | 22.09302 | 279.2684 | 9.022869 | 16.38359 | 20.22637 | 32.51484 | 1.400656 | 32308.96 | 2321.402 | 430.7743
4.5285 | 22.09402 | 280.5932 | 9.056201 | 16.38492 | 20.22771 | 32.63496 | 1.407301 | 32275.2 | 2318.976 | 431.225
4.545166 | 22.06743 | 281.8251 | 9.089531 | 16.38617 | 20.22896 | 32.75506 | 1.413479 | 32252.38 | 2317.337 | 431.5299
4.561833 | 22.0435 | 283.074 | 9.122862 | 16.38743 | 20.23022 | 32.87518 | 1.419743 | 32227.84 | 2315.573 | 431.8586
4.5785 | 22.03787 | 284.3914 | 9.156192 | 16.38876 | 20.23155 | 32.99529 | 1.42635 | 32195.74 | 2313.267 | 432.289
4.595166 | 22.06257 | 285.6952 | 9.189525 | 16.39008 | 20.23286 | 33.1154 | 1.432889 | 32165.49 | 2311.094 | 432.6957
4.611833 | 22.07073 | 286.9044 | 9.222855 | 16.3913 | 20.23409 | 33.23551 | 1.438954 | 32146.09 | 2309.7 | 432.9568
4.6285 | 22.08365 | 288.0632 | 9.256186 | 16.39247 | 20.23526 | 33.35562 | 1.444766 | 32132.48 | 2308.721 | 433.1402
4.645166 | 22.09389 | 289.1735 | 9.289518 | 16.39359 | 20.23638 | 33.47574 | 1.450334 | 32124.38 | 2308.14 | 433.2494
4.661833 | 22.07128 | 290.3006 | 9.322847 | 16.39474 | 20.23752 | 33.59585 | 1.455988 | 32114.46 | 2307.426 | 433.3832
4.6785 | 22.06326 | 291.34 | 9.35618 | 16.39579 | 20.23858 | 33.71596 | 1.4612 | 32114.3 | 2307.416 | 433.3854
4.695166 | 22.10355 | 292.3076 | 9.389509 | 16.39677 | 20.23956 | 33.83607 | 1.466054 | 32122.02 | 2307.97 | 433.2812
4.711834 | 22.12256 | 293.4094 | 9.42284 | 16.39788 | 20.24067 | 33.95618 | 1.47158 | 32115 | 2307.465 | 433.376
4.7285 | 22.10786 | 294.7684 | 9.456172 | 16.39925 | 20.24204 | 34.0763 | 1.478396 | 32080 | 2304.951 | 433.8487
4.745166 | 22.10553 | 296.1222 | 9.489503 | 16.40062 | 20.24341 | 34.19641 | 1.485185 | 32045.9 | 2302.501 | 434.3104
4.761833 | 22.09895 | 297.4439 | 9.522832 | 16.40196 | 20.24474 | 34.31652 | 1.491814 | 32015.56 | 2300.32 | 434.722
4.7785 | 22.10316 | 298.8037 | 9.556164 | 16.40333 | 20.24612 | 34.43662 | 1.498634 | 31981.4 | 2297.867 | 435.1862
4.795166 | 22.10942 | 300.1729 | 9.589494 | 16.40471 | 20.2475 | 34.55674 | 1.505502 | 31946.57 | 2295.364 | 435.6608
4.811833 | 22.11418 | 301.5345 | 9.622826 | 16.40608 | 20.24887 | 34.67685 | 1.51233 | 31912.85 | 2292.942 | 436.121
4.8285 | 22.10112 | 302.9035 | 9.656158 | 16.40746 | 20.25025 | 34.79696 | 1.519197 | 31878.66 | 2290.484 | 436.5889
4.845166 | 22.10621 | 304.1648 | 9.689488 | 16.40874 | 20.25153 | 34.91708 | 1.525523 | 31856.04 | 2288.86 | 436.8988
4.861833 | 22.06496 | 305.559 | 9.72282 | 16.41015 | 20.25293 | 35.03718 | 1.532516 | 31819.77 | 2286.254 | 437.3968
4.8785 | 22.0956 | 307.0359 | 9.756149 | 16.41164 | 20.25442 | 35.1573 | 1.539922 | 31775.28 | 2283.056 | 438.0094
4.895166 | 22.08591 | 308.4242 | 9.789481 | 16.41304 | 20.25582 | 35.2774 | 1.546885 | 31740.32 | 2280.545 | 438.4918
4.911833 | 21.98294 | 309.8061 | 9.822812 | 16.41443 | 20.25722 | 35.39752 | 1.553816 | 31706.32 | 2278.102 | 438.9619
4.9285 | 21.97957 | 311.1192 | 9.856141 | 16.41576 | 20.25854 | 35.51762 | 1.560402 | 31679.63 | 2276.184 | 439.3317
4.945166 | 22.01203 | 312.5302 | 9.889474 | 16.41718 | 20.25997 | 35.63774 | 1.567479 | 31643.26 | 2273.571 | 439.8367
4.961834 | 22.02416 | 313.928 | 9.922805 | 16.41859 | 20.26138 | 35.75786 | 1.574489 | 31608.54 | 2271.077 | 440.3198
4.9785 | 22.02714 | 315.2469 | 9.956134 | 16.41992 | 20.26271 | 35.87796 | 1.581104 | 31582.02 | 2269.172 | 440.6896
4.995166 | 22.05766 | 316.651 | 9.989468 | 16.42134 | 20.26413 | 35.99808 | 1.588147 | 31547.24 | 2266.672 | 441.1754
5.011833 | 22.04944 | 318.0935 | 10.0228 | 16.4228 | 20.26559 | 36.11819 | 1.595381 | 31508.96 | 2263.922 | 441.7114
5.0285 | 22.0155 | 319.518 | 10.05613 | 16.42424 | 20.26702 | 36.2383 | 1.602526 | 31472.81 | 2261.324 | 442.2188
5.045166 | 22.00957 | 321.0428 | 10.08946 | 16.42577 | 20.26856 | 36.35841 | 1.610173 | 31427.15 | 2258.044 | 442.8613
5.061833 | 22.02439 | 322.5866 | 10.12279 | 16.42733 | 20.27012 | 36.47852 | 1.617916 | 31380.07 | 2254.661 | 443.5257
5.0785 | 21.98002 | 324.1294 | 10.15612 | 16.42889 | 20.27167 | 36.59863 | 1.625654 | 31333.54 | 2251.317 | 444.1844
5.095166 | 21.90668 | 325.7018 | 10.18945 | 16.43047 | 20.27326 | 36.71875 | 1.63354 | 31284.6 | 2247.802 | 444.879
5.111833 | 21.93086 | 327.2092 | 10.22278 | 16.43199 | 20.27478 | 36.83886 | 1.641101 | 31242.34 | 2244.766 | 445.4809
5.1285 | 22.00883 | 328.6012 | 10.25611 | 16.4334 | 20.27618 | 36.95896 | 1.648082 | 31211.42 | 2242.544 | 445.9222
5.145166 | 22.06049 | 329.9392 | 10.28944 | 16.43475 | 20.27753 | 37.07908 | 1.654793 | 31185.88 | 2240.708 | 446.2875
5.161834 | 22.07485 | 331.2053 | 10.32278 | 16.43602 | 20.27881 | 37.19919 | 1.661142 | 31167.3 | 2239.374 | 446.5534
5.1785 | 22.0693 | 332.4368 | 10.35611 | 16.43727 | 20.28006 | 37.3193 | 1.667319 | 31152.1 | 2238.282 | 446.7713
5.195166 | 22.05804 | 333.7 | 10.38944 | 16.43854 | 20.28133 | 37.43941 | 1.673655 | 31134.06 | 2236.985 | 447.0303
5.211834 | 22.06168 | 335.0322 | 10.42277 | 16.43989 | 20.28268 | 37.55952 | 1.680336 | 31109.76 | 2235.239 | 447.3795
5.2285 | 22.06986 | 336.2754 | 10.4561 | 16.44114 | 20.28394 | 37.67964 | 1.686572 | 31093.86 | 2234.097 | 447.6082
5.245166 | 22.0934 | 337.6487 | 10.48943 | 16.44253 | 20.28532 | 37.79975 | 1.693459 | 31066.1 | 2232.102 | 448.0081
5.261834 | 22.12168 | 339.1253 | 10.52276 | 16.44402 | 20.28681 | 37.91986 | 1.700865 | 31029.13 | 2229.446 | 448.542
5.2785 | 22.10922 | 340.4572 | 10.55609 | 16.44537 | 20.28815 | 38.03997 | 1.707545 | 31005.64 | 2227.758 | 448.8818
5.295166 | 22.0711 | 341.8799 | 10.58942 | 16.4468 | 20.28959 | 38.16008 | 1.71468 | 30974.1 | 2225.492 | 449.3388
5.311834 | 22.04676 | 343.3944 | 10.62275 | 16.44833 | 20.29112 | 38.2802 | 1.722276 | 30934.56 | 2222.651 | 449.9132
5.3285 | 22.05524 | 345.0544 | 10.65608 | 16.45 | 20.29279 | 38.4003 | 1.730602 | 30882.34 | 2218.898 | 450.674
5.345166 | 22.07127 | 346.7178 | 10.68942 | 16.45168 | 20.29446 | 38.52041 | 1.738945 | 30830.31 | 2215.16 | 451.4346
5.361834 | 22.0693 | 348.3072 | 10.72275 | 16.45328 | 20.29607 | 38.64053 | 1.746916 | 30785.31 | 2211.928 | 452.0944
5.3785 | 22.05437 | 349.8458 | 10.75608 | 16.45483 | 20.29762 | 38.76063 | 1.754633 | 30745.2 | 2209.045 | 452.6843
5.395166 | 22.08711 | 351.4083 | 10.78941 | 16.45641 | 20.2992 | 38.88075 | 1.76247 | 30703.34 | 2206.038 | 453.3014
5.411834 | 22.03413 | 352.9781 | 10.82274 | 16.45799 | 20.30078 | 39.00086 | 1.770343 | 30661.22 | 2203.012 | 453.924
5.4285 | 21.98927 | 354.5336 | 10.85607 | 16.45956 | 20.30234 | 39.12097 | 1.778145 | 30620.71 | 2200.101 | 454.5246
5.445166 | 22.00391 | 356.1481 | 10.8894 | 16.46118 | 20.30397 | 39.24109 | 1.786242 | 30575.48 | 2196.852 | 455.197
5.461834 | 21.9891 | 357.7844 | 10.92273 | 16.46284 | 20.30562 | 39.3612 | 1.794449 | 30528.8 | 2193.497 | 455.893
5.4785 | 22.02033 | 359.3878 | 10.95606 | 16.46445 | 20.30724 | 39.4813 | 1.802491 | 30485.34 | 2190.375 | 456.5429
5.495166 | 22.02189 | 360.966 | 10.9894 | 16.46604 | 20.30883 | 39.60142 | 1.810406 | 30444.4 | 2187.433 | 457.1568
5.511834 | 22.01343 | 362.4628 | 11.02272 | 16.46755 | 20.31034 | 39.72153 | 1.817913 | 30410.64 | 2185.008 | 457.6644
5.5285 | 22.00678 | 363.9859 | 11.05606 | 16.46909 | 20.31188 | 39.84164 | 1.825552 | 30374.96 | 2182.444 | 458.202
5.545166 | 22.00885 | 365.5761 | 11.08939 | 16.47069 | 20.31348 | 39.96175 | 1.833528 | 30334 | 2179.501 | 458.8207
5.561834 | 22.02172 | 366.9881 | 11.12272 | 16.47212 | 20.3149 | 40.08187 | 1.84061 | 30308.12 | 2177.641 | 459.2126
5.5785 | 21.9858 | 368.4175 | 11.15605 | 16.47356 | 20.31634 | 40.20197 | 1.847778 | 30281 | 2175.692 | 459.6238
5.595166 | 22.00877 | 370.1124 | 11.18938 | 16.47526 | 20.31805 | 40.32209 | 1.85628 | 30232.38 | 2172.2 | 460.3629
5.611834 | 22.01577 | 371.7168 | 11.22271 | 16.47688 | 20.31967 | 40.4422 | 1.864326 | 30191.56 | 2169.266 | 460.9853
5.6285 | 21.96755 | 373.398 | 11.25604 | 16.47858 | 20.32136 | 40.56231 | 1.872758 | 30144.89 | 2165.913 | 461.6991
5.645166 | 21.86978 | 375.0905 | 11.28937 | 16.48028 | 20.32307 | 40.68242 | 1.881247 | 30097.73 | 2162.525 | 462.4224
5.661834 | 21.72902 | 376.8038 | 11.3227 | 16.48201 | 20.3248 | 40.80254 | 1.88984 | 30049.33 | 2159.047 | 463.1672
5.6785 | 21.65158 | 378.5209 | 11.35603 | 16.48374 | 20.32652 | 40.92264 | 1.898452 | 30001.08 | 2155.58 | 463.9122
5.695166 | 21.68718 | 380.3004 | 11.38936 | 16.48553 | 20.32832 | 41.04275 | 1.907377 | 29948.34 | 2151.791 | 464.7292
5.711834 | 21.78137 | 382.0846 | 11.4227 | 16.48733 | 20.33012 | 41.16287 | 1.916325 | 29895.72 | 2148.01 | 465.5472
5.7285 | 21.83838 | 383.8624 | 11.45603 | 16.48912 | 20.33191 | 41.28298 | 1.925242 | 29844.1 | 2144.301 | 466.3524
5.745166 | 21.80863 | 385.641 | 11.48936 | 16.49091 | 20.3337 | 41.40309 | 1.934162 | 29792.88 | 2140.621 | 467.1541
5.761834 | 21.78561 | 387.3838 | 11.52269 | 16.49266 | 20.33545 | 41.5232 | 1.942903 | 29744.9 | 2137.174 | 467.9078
5.7785 | 21.79384 | 389.2245 | 11.55602 | 16.49452 | 20.3373 | 41.64332 | 1.952135 | 29689.86 | 2133.219 | 468.7752
5.795166 | 21.79633 | 391.1091 | 11.58935 | 16.49642 | 20.3392 | 41.76343 | 1.961587 | 29632.02 | 2129.063 | 469.6902
5.811834 | 21.82959 | 393.0136 | 11.62268 | 16.49834 | 20.34112 | 41.88354 | 1.971139 | 29573.22 | 2124.839 | 470.6239
5.8285 | 21.82402 | 394.8148 | 11.65601 | 16.50015 | 20.34294 | 42.00365 | 1.980173 | 29522.73 | 2121.211 | 471.4289
5.845166 | 21.82709 | 396.7665 | 11.68934 | 16.50211 | 20.3449 | 42.12376 | 1.989961 | 29461.52 | 2116.813 | 472.4084
5.861834 | 21.86442 | 398.688 | 11.72267 | 16.50405 | 20.34684 | 42.24387 | 1.999599 | 29403.13 | 2112.617 | 473.3465
5.8785 | 21.87073 | 400.6068 | 11.756 | 16.50598 | 20.34877 | 42.36398 | 2.009222 | 29345.5 | 2108.476 | 474.2761
5.895166 | 21.88428 | 402.5238 | 11.78934 | 16.50791 | 20.3507 | 42.4841 | 2.018837 | 29288.54 | 2104.384 | 475.1984
5.911834 | 21.88457 | 404.4079 | 11.82267 | 16.5098 | 20.35259 | 42.6042 | 2.028287 | 29234.51 | 2100.502 | 476.0766
5.9285 | 21.87415 | 406.3482 | 11.856 | 16.51176 | 20.35455 | 42.72432 | 2.038018 | 29176.94 | 2096.366 | 477.016
5.945166 | 21.86322 | 408.3224 | 11.88933 | 16.51375 | 20.35653 | 42.84443 | 2.04792 | 29117.5 | 2092.095 | 477.9897
5.961834 | 21.84619 | 410.2666 | 11.92266 | 16.5157 | 20.35849 | 42.96454 | 2.057671 | 29060.76 | 2088.018 | 478.923
5.9785 | 21.8687 | 412.2914 | 11.95599 | 16.51774 | 20.36053 | 43.08466 | 2.067826 | 28998.88 | 2083.572 | 479.945
5.995166 | 21.84496 | 414.3044 | 11.98932 | 16.51976 | 20.36255 | 43.20476 | 2.077922 | 28938.44 | 2079.229 | 480.9474
6.011834 | 21.8081 | 416.2789 | 12.02265 | 16.52175 | 20.36454 | 43.32488 | 2.087825 | 28881.24 | 2075.12 | 481.8998
6.0285 | 21.82522 | 418.3121 | 12.05598 | 16.5238 | 20.36659 | 43.44498 | 2.098022 | 28820.54 | 2070.759 | 482.9148
6.045166 | 21.83952 | 420.3734 | 12.08931 | 16.52587 | 20.36866 | 43.5651 | 2.10836 | 28758.52 | 2066.302 | 483.9563
6.061834 | 21.8285 | 422.5538 | 12.12264 | 16.52806 | 20.37085 | 43.68521 | 2.119297 | 28689 | 2061.307 | 485.1291
6.0785 | 21.79186 | 424.6562 | 12.15598 | 16.53018 | 20.37297 | 43.80532 | 2.129841 | 28625.45 | 2056.741 | 486.206
6.095166 | 21.77626 | 426.8287 | 12.18931 | 16.53237 | 20.37516 | 43.92543 | 2.140737 | 28557.84 | 2051.884 | 487.3571
6.111834 | 21.79674 | 429.0512 | 12.22264 | 16.53461 | 20.37739 | 44.04554 | 2.151884 | 28487.6 | 2046.836 | 488.5589
6.1285 | 21.83229 | 431.2084 | 12.25597 | 16.53677 | 20.37956 | 44.16565 | 2.162703 | 28422.38 | 2042.151 | 489.6799
6.145166 | 21.84649 | 433.3352 | 12.2893 | 16.53891 | 20.3817 | 44.28576 | 2.17337 | 28359.8 | 2037.655 | 490.7603
6.161834 | 21.85471 | 435.359 | 12.32263 | 16.54095 | 20.38374 | 44.40587 | 2.18352 | 28304.52 | 2033.683 | 491.7188
6.1785 | 21.84831 | 437.4665 | 12.35596 | 16.54307 | 20.38586 | 44.52598 | 2.19409 | 28244.36 | 2029.36 | 492.7662
6.195166 | 21.85146 | 439.6365 | 12.38929 | 16.54525 | 20.38804 | 44.6461 | 2.204974 | 28180.76 | 2024.791 | 493.8783
6.211834 | 21.8638 | 441.8432 | 12.42262 | 16.54747 | 20.39026 | 44.76621 | 2.216041 | 28115.46 | 2020.098 | 495.0254
6.2285 | 21.8903 | 444.038 | 12.45596 | 16.54968 | 20.39246 | 44.88632 | 2.227049 | 28051.55 | 2015.506 | 496.1532
6.245166 | 21.90466 | 446.1116 | 12.48928 | 16.55177 | 20.39455 | 45.00644 | 2.23745 | 27995.88 | 2011.506 | 497.14
6.261834 | 21.91759 | 448.0508 | 12.52262 | 16.55372 | 20.3965 | 45.12654 | 2.247175 | 27949.1 | 2008.146 | 497.9718
6.2785 | 21.91924 | 450.0568 | 12.55595 | 16.55574 | 20.39852 | 45.24666 | 2.257236 | 27898.58 | 2004.516 | 498.8736
6.295166 | 21.92198 | 452.251 | 12.58928 | 16.55794 | 20.40073 | 45.36676 | 2.268241 | 27836.93 | 2000.086 | 499.9786
6.311834 | 21.91627 | 454.5624 | 12.62261 | 16.56027 | 20.40306 | 45.48688 | 2.279834 | 27768.7 | 1995.184 | 501.207
6.3285 | 21.93986 | 456.687 | 12.65594 | 16.5624 | 20.40519 | 45.607 | 2.29049 | 27712.5 | 1991.146 | 502.2234
6.345166 | 21.92357 | 459.0264 | 12.68927 | 16.56476 | 20.40754 | 45.7271 | 2.302223 | 27643.88 | 1986.216 | 503.47
6.361834 | 21.8604 | 461.4954 | 12.7226 | 16.56724 | 20.41003 | 45.84721 | 2.314606 | 27568.21 | 1980.778 | 504.852
6.3785 | 21.89332 | 463.9476 | 12.75593 | 16.5697 | 20.41249 | 45.96732 | 2.326904 | 27494.34 | 1975.471 | 506.2084
6.395166 | 21.93623 | 466.2234 | 12.78926 | 16.57199 | 20.41478 | 46.08744 | 2.338319 | 27431.62 | 1970.965 | 507.3658
6.411834 | 21.96138 | 468.532 | 12.8226 | 16.57432 | 20.4171 | 46.20754 | 2.349898 | 27367.6 | 1966.364 | 508.5528
6.4285 | 21.9735 | 470.8848 | 12.85593 | 16.57668 | 20.41947 | 46.32766 | 2.361698 | 27301.64 | 1961.625 | 509.7814
6.445166 | 21.99461 | 473.0933 | 12.88926 | 16.5789 | 20.42169 | 46.44777 | 2.372774 | 27244.64 | 1957.53 | 510.8478
6.461834 | 22.00114 | 475.1036 | 12.92259 | 16.58092 | 20.42371 | 46.56788 | 2.382858 | 27199.51 | 1954.287 | 511.6955
6.4785 | 22.05625 | 477.4482 | 12.95592 | 16.58328 | 20.42607 | 46.688 | 2.394617 | 27135.75 | 1949.706 | 512.8977
6.495166 | 22.06203 | 479.9994 | 12.98925 | 16.58584 | 20.42863 | 46.8081 | 2.407412 | 27060.96 | 1944.333 | 514.3152
6.511834 | 22.05222 | 482.5746 | 13.02258 | 16.58844 | 20.43122 | 46.92822 | 2.420327 | 26985.63 | 1938.92 | 515.751
6.5285 | 22.00601 | 485.13 | 13.05591 | 16.591 | 20.43379 | 47.04833 | 2.433144 | 26912.19 | 1933.644 | 517.1585
6.545166 | 22.00701 | 487.5318 | 13.08924 | 16.59342 | 20.4362 | 47.16844 | 2.44519 | 26847.98 | 1929.03 | 518.3954
6.561834 | 22.0168 | 490.0307 | 13.12257 | 16.59593 | 20.43872 | 47.28855 | 2.457723 | 26779.08 | 1924.08 | 519.729
6.5785 | 22.02797 | 492.6261 | 13.1559 | 16.59854 | 20.44132 | 47.40866 | 2.47074 | 26705.66 | 1918.804 | 521.158
6.595282 | 21.997 | 495.3351 | 13.18923 | 16.60126 | 20.44404 | 47.52877 | 2.484327 | 26626.89 | 1913.144 | 522.6996
6.612 | 22.00334 | 498.0574 | 13.22256 | 16.60399 | 20.44678 | 47.64888 | 2.497981 | 26548.28 | 1907.496 | 524.2476
6.628668 | 21.99903 | 500.7498 | 13.2559 | 16.6067 | 20.44949 | 47.769 | 2.511484 | 26472.1 | 1902.022 | 525.7562
6.645332 | 22.00336 | 503.5437 | 13.28923 | 16.60951 | 20.45229 | 47.8891 | 2.525496 | 26391.41 | 1896.225 | 527.3635
6.662 | 21.99904 | 506.487 | 13.32256 | 16.61246 | 20.45525 | 48.00922 | 2.54026 | 26303.85 | 1889.934 | 529.119
6.678668 | 22.01848 | 509.4707 | 13.35589 | 16.61546 | 20.45825 | 48.12933 | 2.555224 | 26215.22 | 1883.566 | 530.9078
6.695334 | 22.07532 | 512.5432 | 13.38922 | 16.61854 | 20.46133 | 48.24944 | 2.570634 | 26123.1 | 1876.948 | 532.78
6.712 | 22.10643 | 515.334 | 13.42255 | 16.62135 | 20.46414 | 48.36955 | 2.584631 | 26046.3 | 1871.43 | 534.3509
6.728668 | 22.19611 | 518.3488 | 13.45588 | 16.62438 | 20.46716 | 48.48966 | 2.599751 | 25959.13 | 1865.166 | 536.1454
6.745332 | 22.22513 | 521.3967 | 13.48921 | 16.62744 | 20.47022 | 48.60978 | 2.615038 | 25871.3 | 1858.856 | 537.9654
6.762 | 22.2312 | 524.5061 | 13.52254 | 16.63056 | 20.47334 | 48.72989 | 2.630633 | 25781.48 | 1852.402 | 539.8398
6.778668 | 22.1946 | 527.6255 | 13.55587 | 16.63369 | 20.47648 | 48.85 | 2.646278 | 25692.23 | 1845.989 | 541.715
6.795332 | 22.14047 | 530.7664 | 13.58921 | 16.63684 | 20.47963 | 48.97011 | 2.662031 | 25602.99 | 1839.577 | 543.6032
6.812 | 22.1226 | 533.9201 | 13.62254 | 16.64001 | 20.4828 | 49.09022 | 2.677849 | 25514.18 | 1833.197 | 545.4952
6.828668 | 22.12445 | 537.1729 | 13.65587 | 16.64328 | 20.48606 | 49.21033 | 2.694162 | 25421.74 | 1826.554 | 547.479
6.845332 | 22.13729 | 540.5362 | 13.6892 | 16.64665 | 20.48944 | 49.33044 | 2.711031 | 25325.22 | 1819.619 | 549.5656
6.862 | 22.14676 | 543.9794 | 13.72253 | 16.65011 | 20.49289 | 49.45056 | 2.7283 | 25226.19 | 1812.504 | 551.7229
6.878668 | 22.13376 | 547.4656 | 13.75586 | 16.65361 | 20.4964 | 49.57066 | 2.745785 | 25126.44 | 1805.337 | 553.9132
6.895332 | 22.13544 | 550.9675 | 13.78919 | 16.65712 | 20.49991 | 49.69078 | 2.763348 | 25027.23 | 1798.209 | 556.1089
6.912 | 22.09639 | 554.5141 | 13.82252 | 16.66068 | 20.50347 | 49.81088 | 2.781137 | 24927.26 | 1791.026 | 558.3391
6.928668 | 22.05414 | 558.2064 | 13.85585 | 16.66439 | 20.50717 | 49.931 | 2.799655 | 24822.1 | 1783.47 | 560.7047
6.945334 | 22.06594 | 561.963 | 13.88918 | 16.66816 | 20.51094 | 50.05111 | 2.818496 | 24715.47 | 1775.809 | 563.1236
6.962 | 22.02304 | 565.6094 | 13.92251 | 16.67181 | 20.5146 | 50.17123 | 2.836784 | 24615.07 | 1768.595 | 565.4206
6.978668 | 22.0107 | 569.4097 | 13.95584 | 16.67563 | 20.51842 | 50.29134 | 2.855844 | 24509.32 | 1760.997 | 567.8601
6.995332 | 22.01597 | 573.2466 | 13.98918 | 16.67948 | 20.52226 | 50.41144 | 2.875088 | 24403.42 | 1753.388 | 570.3245
7.012 | 22.02244 | 577.216 | 14.02251 | 16.68346 | 20.52625 | 50.53156 | 2.894997 | 24293.34 | 1745.479 | 572.9088
7.028668 | 22.01858 | 581.0924 | 14.05584 | 16.68735 | 20.53014 | 50.65167 | 2.914438 | 24188.65 | 1737.956 | 575.3884
7.045332 | 21.9859 | 585.0542 | 14.08917 | 16.69132 | 20.53411 | 50.77178 | 2.934309 | 24081.82 | 1730.281 | 577.941
7.062 | 22.00047 | 589.087 | 14.1225 | 16.69537 | 20.53816 | 50.89189 | 2.954535 | 23973.54 | 1722.501 | 580.5512
7.078668 | 22.02527 | 593.2451 | 14.15583 | 16.69954 | 20.54233 | 51.012 | 2.97539 | 23861.69 | 1714.465 | 583.2724
7.095332 | 22.0123 | 597.3847 | 14.18916 | 16.70369 | 20.54648 | 51.13211 | 2.996151 | 23752.14 | 1706.594 | 585.9627
7.112 | 22.0066 | 601.7329 | 14.22249 | 16.70806 | 20.55084 | 51.25222 | 3.01796 | 23635.89 | 1698.241 | 588.8447
7.128668 | 22.00304 | 606.1238 | 14.25582 | 16.71246 | 20.55524 | 51.37234 | 3.039982 | 23519.66 | 1689.889 | 591.7547
7.145332 | 22.03192 | 610.3809 | 14.28916 | 16.71673 | 20.55952 | 51.49244 | 3.061334 | 23410.22 | 1682.027 | 594.5209
7.162 | 22.06245 | 614.5312 | 14.32249 | 16.72089 | 20.56368 | 51.61256 | 3.082148 | 23306.36 | 1674.564 | 597.1703
7.178668 | 21.9827 | 619.2488 | 14.35582 | 16.72562 | 20.56841 | 51.73267 | 3.10581 | 23182.63 | 1665.674 | 600.3574
7.195334 | 21.90567 | 624.2334 | 14.38915 | 16.73062 | 20.57341 | 51.85278 | 3.13081 | 23050.91 | 1656.21 | 603.7882
7.212 | 21.91894 | 629.2795 | 14.42248 | 16.73568 | 20.57846 | 51.9729 | 3.156118 | 22919.03 | 1646.734 | 607.2624
7.228668 | 21.92041 | 634.4849 | 14.45581 | 16.7409 | 20.58368 | 52.093 | 3.182225 | 22783.54 | 1636.999 | 610.8738
7.245332 | 21.97978 | 639.7672 | 14.48914 | 16.74619 | 20.58898 | 52.21312 | 3.208719 | 22647.52 | 1627.226 | 614.5428
7.262 | 22.02555 | 645.0688 | 14.52247 | 16.75151 | 20.59429 | 52.33322 | 3.235309 | 22513.06 | 1617.566 | 618.213
7.278668 | 22.06113 | 650.4936 | 14.5558 | 16.75694 | 20.59973 | 52.45334 | 3.262516 | 22376.55 | 1607.757 | 621.9846
7.295332 | 22.06284 | 656.0644 | 14.58913 | 16.76253 | 20.60531 | 52.57344 | 3.290456 | 22237.35 | 1597.756 | 625.878
7.312 | 22.05156 | 661.8784 | 14.62246 | 16.76836 | 20.61114 | 52.69356 | 3.319617 | 22092.37 | 1587.339 | 629.9852
7.328668 | 22.04511 | 667.7782 | 14.65579 | 16.77427 | 20.61705 | 52.81368 | 3.349207 | 21947.1 | 1576.901 | 634.1552
7.345332 | 22.02671 | 673.7656 | 14.68913 | 16.78026 | 20.62306 | 52.93379 | 3.379236 | 21801.54 | 1566.442 | 638.3892
7.362 | 22.04631 | 679.9176 | 14.72246 | 16.78643 | 20.62922 | 53.0539 | 3.410091 | 21653.3 | 1555.791 | 642.7598
7.378668 | 22.05838 | 686.5852 | 14.75579 | 16.79311 | 20.6359 | 53.174 | 3.443533 | 21491.56 | 1544.17 | 647.597
7.395332 | 22.07018 | 693.553 | 14.78912 | 16.80009 | 20.64288 | 53.29412 | 3.478478 | 21323.7 | 1532.11 | 652.6946
7.412 | 22.10052 | 700.6821 | 14.82245 | 16.80724 | 20.65002 | 53.41424 | 3.514234 | 21154.32 | 1519.94 | 657.921
7.428668 | 22.07172 | 707.977 | 14.85578 | 16.81454 | 20.65733 | 53.53434 | 3.550822 | 20983.42 | 1507.661 | 663.2792
7.445334 | 22.0475 | 715.3884 | 14.88911 | 16.82197 | 20.66475 | 53.65445 | 3.587993 | 20812.62 | 1495.389 | 668.7224
7.462 | 21.9913 | 723.3835 | 14.92244 | 16.82998 | 20.67276 | 53.77456 | 3.628092 | 20628.67 | 1482.172 | 674.6856
7.478668 | 21.95755 | 731.7405 | 14.95577 | 16.83834 | 20.68113 | 53.89468 | 3.670006 | 20438.63 | 1468.518 | 680.9589
7.495332 | 21.9928 | 740.4684 | 14.9891 | 16.84709 | 20.68987 | 54.01479 | 3.71378 | 20242.73 | 1454.442 | 687.5488
7.512 | 21.95205 | 749.5864 | 15.02244 | 16.85622 | 20.699 | 54.1349 | 3.759512 | 20040.96 | 1439.945 | 694.471
7.528668 | 21.88738 | 759.0738 | 15.05576 | 16.86572 | 20.7085 | 54.255 | 3.807095 | 19834.39 | 1425.103 | 701.7038
7.545332 | 21.89544 | 768.9076 | 15.0891 | 16.87556 | 20.71835 | 54.37512 | 3.856416 | 19624.07 | 1409.991 | 709.2243
7.562 | 21.9314 | 779.1581 | 15.12243 | 16.88583 | 20.72861 | 54.49524 | 3.907826 | 19408.68 | 1394.515 | 717.0951
7.578668 | 21.97112 | 789.8288 | 15.15576 | 16.89651 | 20.7393 | 54.61534 | 3.961345 | 19188.66 | 1378.707 | 725.3172
7.595332 | 21.95996 | 801.0034 | 15.18909 | 16.9077 | 20.75049 | 54.73546 | 4.01739 | 18962.58 | 1362.463 | 733.965
7.612 | 21.96814 | 812.7242 | 15.22242 | 16.91943 | 20.76222 | 54.85557 | 4.076175 | 18730.12 | 1345.761 | 743.0742
7.628668 | 21.93708 | 824.9988 | 15.25575 | 16.93172 | 20.77451 | 54.97568 | 4.137738 | 18491.85 | 1328.641 | 752.6488
7.645332 | 21.80866 | 837.9705 | 15.28908 | 16.9447 | 20.78749 | 55.0958 | 4.202797 | 18245.37 | 1310.932 | 762.8163
7.662 | 21.82433 | 851.7084 | 15.32241 | 16.95845 | 20.80124 | 55.2159 | 4.271698 | 17990.21 | 1292.598 | 773.6356
7.678668 | 21.91662 | 866.5098 | 15.35574 | 16.97327 | 20.81606 | 55.33601 | 4.345934 | 17721.38 | 1273.282 | 785.3718
7.695334 | 21.93246 | 882.4015 | 15.38908 | 16.98917 | 20.83196 | 55.45613 | 4.425638 | 17439.99 | 1253.065 | 798.0432
7.712 | 21.91582 | 899.2306 | 15.42241 | 17.00601 | 20.8488 | 55.57624 | 4.510044 | 17150.67 | 1232.277 | 811.5058
7.728668 | 21.89955 | 916.8095 | 15.45574 | 17.02361 | 20.86639 | 55.69635 | 4.59821 | 16858.18 | 1211.262 | 825.5856
7.745332 | 21.88471 | 935.4899 | 15.48907 | 17.0423 | 20.88509 | 55.81646 | 4.6919 | 16557.17 | 1189.634 | 840.5945
7.762 | 21.87498 | 955.6034 | 15.5224 | 17.06242 | 20.90521 | 55.93657 | 4.792778 | 16243.56 | 1167.101 | 856.8238
7.778668 | 21.82842 | 977.5455 | 15.55573 | 17.08438 | 20.92717 | 56.05668 | 4.902828 | 15913.05 | 1143.354 | 874.6197
7.795332 | 21.78793 | 1001.852 | 15.58906 | 17.1087 | 20.95149 | 56.1768 | 5.024734 | 15560.25 | 1118.005 | 894.4501
7.812 | 21.82929 | 1028.969 | 15.62239 | 17.13583 | 20.97862 | 56.2969 | 5.16074 | 15182.57 | 1090.869 | 916.7004
7.828668 | 21.85954 | 1058.998 | 15.65572 | 17.16587 | 21.00866 | 56.41701 | 5.311348 | 14783.52 | 1062.198 | 941.4444
7.845332 | 21.85095 | 1092.157 | 15.68905 | 17.19904 | 21.04183 | 56.53712 | 5.477656 | 14365.2 | 1032.141 | 968.8598
7.862 | 21.83033 | 1128.805 | 15.72238 | 17.2357 | 21.07849 | 56.65724 | 5.661464 | 13928.34 | 1000.752 | 999.248
7.878668 | 21.82822 | 1169.37 | 15.75572 | 17.27628 | 21.11907 | 56.77735 | 5.864912 | 13473.68 | 968.0852 | 1032.967
7.895332 | 21.84606 | 1214.166 | 15.78904 | 17.32109 | 21.16388 | 56.89746 | 6.089588 | 13004.02 | 934.3402 | 1070.274
7.912 | 21.83604 | 1263.514 | 15.82238 | 17.37045 | 21.21324 | 57.01758 | 6.337088 | 12522.52 | 899.7442 | 1111.427
7.928668 | 21.81697 | 1317.485 | 15.85571 | 17.42444 | 21.26722 | 57.1377 | 6.607778 | 12034.83 | 864.7036 | 1156.466
7.945334 | 21.80998 | 1376.104 | 15.88904 | 17.48307 | 21.32586 | 57.2578 | 6.90178 | 11546.39 | 829.6093 | 1205.387
7.962 | 21.83786 | 1440.234 | 15.92237 | 17.54721 | 21.39 | 57.37791 | 7.223419 | 11055.4 | 794.3318 | 1258.92
7.978668 | 21.82 | 1509.636 | 15.9557 | 17.61662 | 21.45941 | 57.49801 | 7.5715 | 10569.24 | 759.4007 | 1316.828
7.995332 | 21.81381 | 1584.041 | 15.98903 | 17.69104 | 21.53383 | 57.61813 | 7.944676 | 10093.82 | 725.2421 | 1378.85
8.012 | 21.82136 | 1662.791 | 16.02237 | 17.76981 | 21.6126 | 57.73828 | 8.33964 | 9635.831 | 692.3354 | 1444.387
8.028668 | 21.78684 | 1742.096 | 16.05571 | 17.84912 | 21.69191 | 57.8584 | 8.737394 | 9216.314 | 662.193 | 1510.134
8.045332 | 21.77692 | 1821.921 | 16.08905 | 17.92896 | 21.77175 | 57.97856 | 9.13775 | 8830.816 | 634.495 | 1576.057
8.062 | 21.76119 | 1902.673 | 16.12239 | 18.00973 | 21.85251 | 58.0987 | 9.542756 | 8473.549 | 608.8252 | 1642.508
8.078668 | 21.73578 | 1985.355 | 16.15573 | 18.09242 | 21.93521 | 58.21885 | 9.957444 | 8137.452 | 584.6768 | 1710.347
8.095332 | 21.7284 | 2070.301 | 16.18907 | 18.17738 | 22.02017 | 58.339 | 10.38349 | 7819.67 | 561.844 | 1779.854
8.112 | 21.73074 | 2157.754 | 16.22241 | 18.26484 | 22.10764 | 58.45914 | 10.8221 | 7518.193 | 540.1829 | 1851.225
8.128668 | 21.74201 | 2248.327 | 16.25575 | 18.35543 | 22.19822 | 58.5793 | 11.27637 | 7230.154 | 519.4872 | 1924.975
8.145332 | 21.78406 | 2341.702 | 16.28909 | 18.44882 | 22.2916 | 58.69943 | 11.74468 | 6956.092 | 499.7959 | 2000.817
8.162 | 21.82078 | 2436.275 | 16.32244 | 18.54341 | 22.3862 | 58.81958 | 12.21901 | 6699.75 | 481.3776 | 2077.371
8.178668 | 21.84586 | 2530.287 | 16.35577 | 18.63743 | 22.48022 | 58.93972 | 12.69052 | 6464 | 464.4389 | 2153.136
8.195334 | 21.87042 | 2620.03 | 16.38911 | 18.72719 | 22.56997 | 59.05987 | 13.14062 | 6255.315 | 449.445 | 2224.966
8.212 | 21.89282 | 2705.97 | 16.42246 | 18.81314 | 22.65593 | 59.18002 | 13.57166 | 6068.97 | 436.056 | 2293.284
8.228668 | 21.81962 | 2788.855 | 16.4558 | 18.89604 | 22.73882 | 59.30016 | 13.98736 | 5900.556 | 423.9554 | 2358.738
8.245334 | 21.84587 | 2866.926 | 16.48914 | 18.97412 | 22.81691 | 59.4203 | 14.37892 | 5751.505 | 413.2461 | 2419.865
8.262 | 21.85844 | 2940.28 | 16.52248 | 19.04749 | 22.89027 | 59.54045 | 14.74682 | 5619.356 | 403.7512 | 2476.773
8.278668 | 21.85766 | 3011.734 | 16.55582 | 19.11896 | 22.96174 | 59.6606 | 15.10519 | 5497.105 | 394.9675 | 2531.854
8.295332 | 21.86443 | 3081.019 | 16.58916 | 19.18825 | 23.03104 | 59.78075 | 15.45269 | 5384.309 | 386.863 | 2584.894
8.312 | 21.95702 | 3146.749 | 16.6225 | 19.254 | 23.09678 | 59.90089 | 15.78236 | 5282.435 | 379.5434 | 2634.744
8.328668 | 22.0121 | 3208.706 | 16.65584 | 19.31596 | 23.15875 | 60.02104 | 16.09309 | 5190.828 | 372.9614 | 2681.242
8.345332 | 22.11338 | 3268.599 | 16.68918 | 19.37587 | 23.21866 | 60.14118 | 16.39349 | 5105.912 | 366.8602 | 2725.834
8.362 | 22.06358 | 3326.525 | 16.72252 | 19.43381 | 23.2766 | 60.26132 | 16.68401 | 5027.023 | 361.1921 | 2768.61
8.378668 | 22.02946 | 3381.282 | 16.75586 | 19.48858 | 23.33137 | 60.38148 | 16.95864 | 4955.475 | 356.0514 | 2808.584
8.395332 | 21.99706 | 3433.344 | 16.7892 | 19.54066 | 23.38344 | 60.50162 | 17.21976 | 4890.042 | 351.35 | 2846.165
8.412 | 21.9582 | 3482.954 | 16.82254 | 19.59028 | 23.43306 | 60.62176 | 17.46857 | 4829.964 | 347.0334 | 2881.568
8.428668 | 21.96342 | 3530.917 | 16.85588 | 19.63825 | 23.48104 | 60.74191 | 17.70913 | 4773.797 | 342.9978 | 2915.471
8.445334 | 21.97856 | 3578.006 | 16.88922 | 19.68536 | 23.52814 | 60.86206 | 17.9453 | 4720.289 | 339.1532 | 2948.52
8.462 | 21.96509 | 3624.305 | 16.92256 | 19.73166 | 23.57445 | 60.9822 | 18.17751 | 4669.188 | 335.4816 | 2980.79
8.478668 | 21.94812 | 3669.181 | 16.9559 | 19.77656 | 23.61934 | 61.10235 | 18.40259 | 4621.168 | 332.0313 | 3011.764
8.495334 | 22.00364 | 3712.64 | 16.98924 | 19.82003 | 23.66282 | 61.2225 | 18.62055 | 4576.055 | 328.79 | 3041.455
8.512 | 22.04688 | 3753.922 | 17.02258 | 19.86132 | 23.70411 | 61.34264 | 18.8276 | 4534.613 | 325.8124 | 3069.252
8.528668 | 22.0043 | 3793.839 | 17.05592 | 19.90125 | 23.74404 | 61.4628 | 19.0278 | 4495.69 | 323.0158 | 3095.824
8.545332 | 21.99006 | 3832.895 | 17.08926 | 19.94032 | 23.78311 | 61.58293 | 19.22368 | 4458.579 | 320.3494 | 3121.592
8.562 | 21.99864 | 3871.252 | 17.12261 | 19.97869 | 23.82148 | 61.70308 | 19.41606 | 4423.016 | 317.794 | 3146.692
8.578668 | 22.00859 | 3908.864 | 17.15594 | 20.01631 | 23.8591 | 61.82322 | 19.6047 | 4388.984 | 315.349 | 3171.09
8.595332 | 22.01006 | 3945.52 | 17.18928 | 20.05299 | 23.89577 | 61.94337 | 19.78855 | 4356.659 | 313.0264 | 3194.62
8.612 | 21.98631 | 3981.625 | 17.22262 | 20.0891 | 23.93189 | 62.06351 | 19.96963 | 4325.526 | 310.7894 | 3217.612
8.628668 | 21.9675 | 4017.137 | 17.25597 | 20.12463 | 23.96742 | 62.18366 | 20.14774 | 4295.588 | 308.6384 | 3240.038
8.645332 | 21.97908 | 4051.993 | 17.28931 | 20.1595 | 24.00228 | 62.3038 | 20.32256 | 4266.865 | 306.5746 | 3261.849
8.662 | 21.97452 | 4086.336 | 17.32265 | 20.19385 | 24.03664 | 62.42395 | 20.4948 | 4239.163 | 304.5842 | 3283.164
8.678668 | 21.98139 | 4120.494 | 17.35599 | 20.22802 | 24.07081 | 62.5441 | 20.66612 | 4212.113 | 302.6408 | 3304.248
8.695334 | 22.01637 | 4154.81 | 17.38933 | 20.26235 | 24.10514 | 62.66425 | 20.83824 | 4185.348 | 300.7176 | 3325.378
8.712 | 22.04989 | 4189.516 | 17.42267 | 20.29707 | 24.13986 | 62.78438 | 21.0123 | 4158.636 | 298.7984 | 3346.739
8.728668 | 22.15235 | 4224.866 | 17.45601 | 20.33244 | 24.17522 | 62.90454 | 21.18959 | 4131.731 | 296.8652 | 3368.532
8.745334 | 22.22016 | 4261.56 | 17.48935 | 20.36914 | 24.21193 | 63.02468 | 21.37363 | 4103.978 | 294.8712 | 3391.311
8.762 | 22.16646 | 4299.844 | 17.52269 | 20.40744 | 24.25022 | 63.14482 | 21.56564 | 4075.192 | 292.803 | 3415.266
8.778668 | 22.12812 | 4341.486 | 17.55603 | 20.44909 | 24.29188 | 63.26497 | 21.7745 | 4043.784 | 290.5462 | 3441.794
8.795332 | 22.0958 | 4393.243 | 17.58937 | 20.50086 | 24.34365 | 63.38512 | 22.03408 | 4003.733 | 287.6686 | 3476.223

## DS
Time (min) | Temperature (°C) | Displacement (µm) | Static Force (N) | Position (mm) | Length (mm) | Stress (MPa) | Strain (%) | Stiffness (N/m) | Relaxation Modulus (MPa) | Creep Compliance (µm²/N)
0 | 22.17566 | 0.2624071 | 0.001001495 | 12.2996 | 16.14238 | 0.001830887 | 0.001625627 | 3816.57 | 112.6265 | 8878.907
0.008500001 | 22.18621 | 0.5308465 | 0.0160027 | 12.29987 | 16.14266 | 0.02925539 | 0.003288624 | 30145.62 | 889.5936 | 1124.109
0.02516666 | 22.19797 | 1.160584 | 0.04933434 | 12.30051 | 16.1433 | 0.09019074 | 0.00718988 | 42508.23 | 1254.412 | 797.186
0.04183334 | 22.1889 | 1.746276 | 0.08266895 | 12.30111 | 16.1439 | 0.1511315 | 0.01081828 | 47340.14 | 1397.002 | 715.8188
0.0585 | 22.1957 | 2.326403 | 0.1160012 | 12.3017 | 16.14449 | 0.212068 | 0.0144122 | 49862.9 | 1471.448 | 679.6028
0.07516666 | 22.19787 | 2.860338 | 0.149335 | 12.30225 | 16.14504 | 0.2730074 | 0.01771996 | 52208.88 | 1540.677 | 649.0652
0.09183332 | 22.18422 | 3.37025 | 0.1826684 | 12.30277 | 16.14556 | 0.333946 | 0.02087889 | 54200.27 | 1599.443 | 625.2178
0.1085 | 22.20158 | 3.868346 | 0.2160017 | 12.30328 | 16.14607 | 0.3948843 | 0.02396462 | 55838.26 | 1647.78 | 606.8772
0.1251666 | 22.22172 | 4.345347 | 0.2493352 | 12.30377 | 16.14656 | 0.4558231 | 0.02691968 | 57379.82 | 1693.271 | 590.5728
0.1418333 | 22.21608 | 4.822935 | 0.2826682 | 12.30426 | 16.14705 | 0.5167608 | 0.02987836 | 58609.16 | 1729.549 | 578.1855
0.1585 | 22.22979 | 5.288413 | 0.3160016 | 12.30474 | 16.14753 | 0.5776996 | 0.03276202 | 59753.59 | 1763.321 | 567.1118
0.1751666 | 22.20945 | 5.801157 | 0.3493348 | 12.30527 | 16.14806 | 0.6386378 | 0.0359385 | 60218.14 | 1777.03 | 562.7369
0.1918333 | 22.18472 | 6.218882 | 0.3826682 | 12.3057 | 16.14849 | 0.6995761 | 0.03852633 | 61533.28 | 1815.839 | 550.7097
0.2085 | 22.19326 | 6.691684 | 0.4160016 | 12.30618 | 16.14897 | 0.7605149 | 0.04145537 | 62166.96 | 1834.539 | 545.0961
0.2251666 | 22.17493 | 7.227866 | 0.4493347 | 12.30674 | 16.14952 | 0.8214528 | 0.04477704 | 62167 | 1834.54 | 545.0958
0.2418333 | 22.10938 | 7.682504 | 0.4826684 | 12.3072 | 16.14999 | 0.882392 | 0.04759356 | 62826.96 | 1854.016 | 539.3698
0.2585 | 22.15906 | 8.174349 | 0.5160015 | 12.30771 | 16.15049 | 0.9433298 | 0.05064056 | 63124.46 | 1862.795 | 536.8278
0.2751666 | 22.14897 | 8.718441 | 0.5493344 | 12.30826 | 16.15105 | 1.004268 | 0.05401125 | 63008.34 | 1859.368 | 537.8172
0.2918334 | 22.08303 | 9.232941 | 0.5826682 | 12.30879 | 16.15158 | 1.065207 | 0.05719861 | 63107.54 | 1862.295 | 536.9718
0.3085 | 22.09015 | 9.788459 | 0.6160015 | 12.30936 | 16.15215 | 1.126146 | 0.06064007 | 62931.4 | 1857.098 | 538.4746
0.3251666 | 22.16045 | 10.35521 | 0.6493348 | 12.30994 | 16.15272 | 1.187084 | 0.06415111 | 62706.11 | 1850.449 | 540.4094
0.3418334 | 22.19477 | 10.81668 | 0.6826678 | 12.31041 | 16.1532 | 1.248022 | 0.06700997 | 63112.5 | 1862.442 | 536.9296
0.3585 | 22.21024 | 11.29652 | 0.7160015 | 12.31091 | 16.15369 | 1.308961 | 0.06998257 | 63382.51 | 1870.41 | 534.6422
0.3751666 | 22.22297 | 11.76268 | 0.7493342 | 12.31139 | 16.15417 | 1.369898 | 0.07287047 | 63704.4 | 1879.909 | 531.9408
0.3918334 | 22.23611 | 12.23538 | 0.7826679 | 12.31187 | 16.15466 | 1.430837 | 0.0757989 | 63967.59 | 1887.675 | 529.7522
0.4085 | 22.26716 | 12.75135 | 0.816001 | 12.3124 | 16.15519 | 1.491775 | 0.07899535 | 63993.3 | 1888.434 | 529.5392
0.4251666 | 22.22702 | 13.26253 | 0.8493348 | 12.31292 | 16.15571 | 1.552714 | 0.08216214 | 64040.18 | 1889.817 | 529.1516
0.4418334 | 22.1942 | 13.78816 | 0.8826678 | 12.31346 | 16.15625 | 1.613652 | 0.08541849 | 64016.32 | 1889.114 | 529.3488
0.4585 | 22.18132 | 14.3346 | 0.9160015 | 12.31402 | 16.15681 | 1.674591 | 0.08880368 | 63901.43 | 1885.723 | 530.3006
0.4751667 | 22.21058 | 14.85838 | 0.9493344 | 12.31456 | 16.15734 | 1.735529 | 0.09204852 | 63892.18 | 1885.45 | 530.3774
0.4918333 | 22.24923 | 15.36224 | 0.9826678 | 12.31507 | 16.15786 | 1.796468 | 0.09516994 | 63966.45 | 1887.642 | 529.7616
0.5085 | 22.25129 | 15.84939 | 1.016001 | 12.31558 | 16.15836 | 1.857406 | 0.09818791 | 64103.46 | 1891.685 | 528.6292
0.5251668 | 22.24164 | 16.3513 | 1.049334 | 12.31609 | 16.15888 | 1.918344 | 0.1012972 | 64174.38 | 1893.778 | 528.0451
0.5418334 | 22.20586 | 16.88816 | 1.082667 | 12.31664 | 16.15942 | 1.979282 | 0.1046231 | 64108.06 | 1891.82 | 528.5914
0.5585 | 22.24793 | 17.40022 | 1.116001 | 12.31716 | 16.15995 | 2.040221 | 0.1077954 | 64137.15 | 1892.679 | 528.3516
0.5751668 | 22.19973 | 17.92146 | 1.149334 | 12.3177 | 16.16048 | 2.10116 | 0.1110245 | 64131.72 | 1892.519 | 528.3964
0.5918334 | 22.20497 | 18.47698 | 1.182667 | 12.31827 | 16.16105 | 2.162097 | 0.114466 | 64007.6 | 1888.856 | 529.421
0.6085 | 22.26233 | 18.9825 | 1.216001 | 12.31878 | 16.16157 | 2.223037 | 0.1175977 | 64059.06 | 1890.375 | 528.9957
0.6251668 | 22.25703 | 19.4845 | 1.249334 | 12.3193 | 16.16209 | 2.283974 | 0.1207076 | 64119.37 | 1892.154 | 528.498
0.6418334 | 22.25554 | 19.97742 | 1.282667 | 12.3198 | 16.16259 | 2.344912 | 0.1237613 | 64205.84 | 1894.706 | 527.7863
0.6585 | 22.23496 | 20.43997 | 1.316 | 12.32028 | 16.16307 | 2.405851 | 0.1266268 | 64383.68 | 1899.954 | 526.3285
0.6751666 | 22.23354 | 20.97615 | 1.349334 | 12.32083 | 16.16362 | 2.46679 | 0.1299485 | 64327.06 | 1898.284 | 526.7918
0.6918334 | 22.19335 | 21.51233 | 1.382667 | 12.32138 | 16.16416 | 2.527728 | 0.1332701 | 64273.24 | 1896.695 | 527.2329
0.7085 | 22.179 | 22.07722 | 1.416 | 12.32196 | 16.16474 | 2.588667 | 0.1367697 | 64138.52 | 1892.72 | 528.3402
0.7251668 | 22.12392 | 22.60696 | 1.449334 | 12.3225 | 16.16528 | 2.649605 | 0.1400514 | 64110.08 | 1891.88 | 528.5748
0.7418334 | 22.15628 | 23.1366 | 1.482667 | 12.32304 | 16.16583 | 2.710544 | 0.1433326 | 64083.2 | 1891.087 | 528.7964
0.7585 | 22.13226 | 23.61048 | 1.516001 | 12.32353 | 16.16631 | 2.771482 | 0.1462683 | 64208.81 | 1894.794 | 527.762
0.7751668 | 22.13455 | 24.12576 | 1.549334 | 12.32406 | 16.16684 | 2.83242 | 0.1494605 | 64219.08 | 1895.097 | 527.6776
0.7918334 | 22.17706 | 24.62044 | 1.582667 | 12.32456 | 16.16735 | 2.893359 | 0.152525 | 64282.66 | 1896.973 | 527.1557
0.8085 | 22.16766 | 25.10623 | 1.616001 | 12.32506 | 16.16785 | 2.954297 | 0.1555345 | 64366.53 | 1899.448 | 526.4688
0.8251666 | 22.16148 | 25.67981 | 1.649334 | 12.32565 | 16.16844 | 3.015235 | 0.1590879 | 64226.86 | 1895.326 | 527.6137
0.8418334 | 22.1617 | 26.2737 | 1.682667 | 12.32626 | 16.16904 | 3.076174 | 0.1627671 | 64043.78 | 1889.924 | 529.122
0.8585 | 22.17344 | 26.83078 | 1.716 | 12.32683 | 16.16961 | 3.137112 | 0.1662183 | 63956.4 | 1887.345 | 529.8449
0.8751668 | 22.18384 | 27.3615 | 1.749334 | 12.32737 | 16.17016 | 3.19805 | 0.1695061 | 63934.12 | 1886.688 | 530.0295
0.8918334 | 22.17437 | 27.91448 | 1.782667 | 12.32794 | 16.17072 | 3.25899 | 0.1729318 | 63861.74 | 1884.552 | 530.6301
0.9085 | 22.17638 | 28.49256 | 1.816 | 12.32852 | 16.17131 | 3.319928 | 0.176513 | 63735.96 | 1880.84 | 531.6773
0.9251668 | 22.15158 | 29.07092 | 1.849334 | 12.32912 | 16.1719 | 3.380866 | 0.1800961 | 63614.55 | 1877.257 | 532.6921
0.9418334 | 22.13816 | 29.57674 | 1.882667 | 12.32964 | 16.17242 | 3.441804 | 0.1832296 | 63653.64 | 1878.411 | 532.365
0.9585 | 22.13274 | 30.14426 | 1.916 | 12.33022 | 16.173 | 3.502743 | 0.1867454 | 63561.04 | 1875.678 | 533.1406
0.9751668 | 22.11778 | 30.76902 | 1.949334 | 12.33086 | 16.17364 | 3.563681 | 0.1906158 | 63353.78 | 1869.562 | 534.8848
0.9918334 | 22.14494 | 31.37678 | 1.982667 | 12.33148 | 16.17426 | 3.624619 | 0.194381 | 63188.98 | 1864.699 | 536.2798
1.0085 | 22.16097 | 31.94939 | 2.016 | 12.33206 | 16.17485 | 3.685559 | 0.1979283 | 63099.82 | 1862.068 | 537.0374
1.025167 | 22.17525 | 32.46223 | 2.049333 | 12.33259 | 16.17537 | 3.746496 | 0.2011054 | 63129.77 | 1862.951 | 536.7826
1.041833 | 22.18068 | 33.0156 | 2.082666 | 12.33315 | 16.17594 | 3.807434 | 0.2045336 | 63081.3 | 1861.521 | 537.1952
1.0585 | 22.18486 | 33.64992 | 2.116 | 12.3338 | 16.17659 | 3.868373 | 0.2084633 | 62882.76 | 1855.662 | 538.8912
1.075167 | 22.19672 | 34.25808 | 2.149333 | 12.33442 | 16.17721 | 3.92931 | 0.2122308 | 62739.45 | 1851.433 | 540.1221
1.091834 | 22.18998 | 34.81614 | 2.182667 | 12.33499 | 16.17778 | 3.99025 | 0.215688 | 62691.24 | 1850.011 | 540.5375
1.1085 | 22.16724 | 35.40564 | 2.216 | 12.33559 | 16.17838 | 4.051188 | 0.21934 | 62588.9 | 1846.99 | 541.4213
1.125167 | 22.14617 | 35.97229 | 2.249333 | 12.33617 | 16.17896 | 4.112126 | 0.2228504 | 62529.6 | 1845.241 | 541.9348
1.141834 | 22.09049 | 36.5366 | 2.282666 | 12.33675 | 16.17954 | 4.173065 | 0.2263463 | 62476.17 | 1843.664 | 542.3984
1.1585 | 21.99332 | 37.16301 | 2.315997 | 12.33739 | 16.18018 | 4.233998 | 0.230227 | 62319.96 | 1839.054 | 543.7579
1.175167 | 21.99834 | 37.77331 | 2.34933 | 12.33801 | 16.1808 | 4.294936 | 0.2340078 | 62195.49 | 1835.381 | 544.8461
1.191834 | 22.02736 | 38.35559 | 2.382663 | 12.33861 | 16.1814 | 4.355874 | 0.2376151 | 62120.36 | 1833.164 | 545.505
1.2085 | 22.0435 | 38.93806 | 2.415996 | 12.3392 | 16.18199 | 4.416812 | 0.2412235 | 62047.16 | 1831.004 | 546.1485
1.225167 | 22.16155 | 39.5929 | 2.44933 | 12.33987 | 16.18266 | 4.47775 | 0.2452802 | 61862.86 | 1825.565 | 547.7756
1.241834 | 22.13024 | 40.12937 | 2.482662 | 12.34042 | 16.1832 | 4.538688 | 0.2486038 | 61866.48 | 1825.672 | 547.7436
1.2585 | 22.15825 | 40.71438 | 2.515996 | 12.34102 | 16.1838 | 4.599626 | 0.2522279 | 61796.24 | 1823.599 | 548.3661
1.275166 | 22.17002 | 41.32116 | 2.549329 | 12.34164 | 16.18442 | 4.660564 | 0.255987 | 61695.48 | 1820.626 | 549.2618
1.291834 | 22.21668 | 41.8845 | 2.582662 | 12.34221 | 16.185 | 4.721504 | 0.2594768 | 61661.54 | 1819.624 | 549.564
1.3085 | 22.19811 | 42.41042 | 2.615996 | 12.34275 | 16.18554 | 4.782442 | 0.262735 | 61682.85 | 1820.253 | 549.3742
1.325166 | 22.17546 | 42.93478 | 2.649329 | 12.34329 | 16.18608 | 4.843381 | 0.2659834 | 61705.9 | 1820.933 | 549.169
1.34195 | 22.17383 | 43.50652 | 2.682662 | 12.34387 | 16.18666 | 4.904319 | 0.2695254 | 61661.16 | 1819.613 | 549.5674
1.358667 | 22.19034 | 44.03274 | 2.715996 | 12.34441 | 16.1872 | 4.965256 | 0.2727854 | 61681.28 | 1820.206 | 549.3882
1.375333 | 22.2064 | 44.57976 | 2.749329 | 12.34497 | 16.18776 | 5.026196 | 0.2761742 | 61672.14 | 1819.937 | 549.4695
1.392 | 22.20567 | 45.19846 | 2.782662 | 12.3456 | 16.18839 | 5.087134 | 0.280007 | 61565.43 | 1816.788 | 550.422
1.408667 | 22.18111 | 45.75759 | 2.815996 | 12.34618 | 16.18896 | 5.148072 | 0.2834709 | 61541.61 | 1816.085 | 550.635
1.425334 | 22.1349 | 46.30656 | 2.849329 | 12.34674 | 16.18953 | 5.209011 | 0.2868718 | 61531.86 | 1815.797 | 550.7222
1.442 | 22.09722 | 46.90085 | 2.882662 | 12.34734 | 16.19013 | 5.26995 | 0.2905535 | 61462.9 | 1813.762 | 551.3401
1.458667 | 22.03876 | 47.50031 | 2.915996 | 12.34796 | 16.19074 | 5.330888 | 0.2942672 | 61388.98 | 1811.581 | 552.0041
1.475333 | 22.02642 | 48.10144 | 2.949329 | 12.34857 | 16.19136 | 5.391826 | 0.2979912 | 61314.78 | 1809.391 | 552.672
1.492 | 22.08029 | 48.74494 | 2.982662 | 12.34923 | 16.19202 | 5.452764 | 0.3019778 | 61189.17 | 1805.684 | 553.8066
1.508667 | 22.05802 | 49.38698 | 3.015996 | 12.34988 | 16.19267 | 5.513703 | 0.3059552 | 61068.63 | 1802.128 | 554.8996
1.525333 | 22.08384 | 49.99396 | 3.049328 | 12.3505 | 16.19329 | 5.574641 | 0.3097155 | 60993.94 | 1799.924 | 555.5793
1.542 | 22.10048 | 50.5653 | 3.082662 | 12.35109 | 16.19388 | 5.635579 | 0.313255 | 60963.98 | 1799.039 | 555.8523
1.558667 | 22.109 | 51.17053 | 3.115995 | 12.3517 | 16.19449 | 5.696518 | 0.3170044 | 60894.34 | 1796.984 | 556.488
1.575334 | 22.11905 | 51.76314 | 3.149328 | 12.35231 | 16.1951 | 5.757457 | 0.3206757 | 60841.13 | 1795.414 | 556.9746
1.592 | 22.12944 | 52.35236 | 3.182662 | 12.35291 | 16.1957 | 5.818395 | 0.3243259 | 60793.1 | 1793.996 | 557.4146
1.608667 | 22.13548 | 52.93746 | 3.215995 | 12.35351 | 16.1963 | 5.879332 | 0.3279507 | 60750.83 | 1792.749 | 557.8025
1.625334 | 22.13369 | 53.55801 | 3.249328 | 12.35414 | 16.19693 | 5.940271 | 0.331795 | 60669.32 | 1790.344 | 558.552
1.642 | 22.12949 | 54.17097 | 3.282662 | 12.35477 | 16.19756 | 6.001211 | 0.3355922 | 60598.19 | 1788.245 | 559.2076
1.658667 | 22.13714 | 54.771 | 3.315995 | 12.35538 | 16.19817 | 6.062149 | 0.3393096 | 60542.89 | 1786.613 | 559.7184
1.675334 | 22.13318 | 55.34606 | 3.349328 | 12.35597 | 16.19876 | 6.123087 | 0.342872 | 60516.12 | 1785.823 | 559.966
1.692 | 22.12203 | 55.94337 | 3.382662 | 12.35658 | 16.19937 | 6.184026 | 0.3465725 | 60465.82 | 1784.338 | 560.4318
1.708667 | 22.13036 | 56.55035 | 3.415995 | 12.3572 | 16.19999 | 6.244964 | 0.3503328 | 60406.26 | 1782.581 | 560.9844
1.725334 | 22.18479 | 57.1963 | 3.449328 | 12.35786 | 16.20064 | 6.305902 | 0.3543344 | 60306.84 | 1779.647 | 561.9092
1.742 | 22.15414 | 57.79762 | 3.482661 | 12.35847 | 16.20126 | 6.36684 | 0.3580596 | 60256.14 | 1778.151 | 562.382
1.758667 | 22.11215 | 58.40284 | 3.515995 | 12.35909 | 16.20188 | 6.42778 | 0.361809 | 60202.46 | 1776.567 | 562.8834
1.775333 | 22.12162 | 59.04606 | 3.549328 | 12.35975 | 16.20253 | 6.488718 | 0.3657938 | 60111.18 | 1773.873 | 563.7382
1.792 | 22.14257 | 59.65724 | 3.582661 | 12.36037 | 16.20316 | 6.549656 | 0.36958 | 60054.1 | 1772.189 | 564.274
1.808667 | 22.15364 | 60.21988 | 3.615995 | 12.36095 | 16.20374 | 6.610594 | 0.3730656 | 60046.52 | 1771.965 | 564.3452
1.825334 | 22.14982 | 60.7923 | 3.649328 | 12.36153 | 16.20432 | 6.671532 | 0.3766118 | 60029.45 | 1771.461 | 564.5057
1.842 | 22.1245 | 61.34508 | 3.682661 | 12.3621 | 16.20488 | 6.73247 | 0.3800363 | 60031.89 | 1771.534 | 564.4828
1.858667 | 22.09511 | 61.89952 | 3.715995 | 12.36266 | 16.20545 | 6.79341 | 0.3834711 | 60032.7 | 1771.557 | 564.4752
1.875334 | 22.08472 | 62.40465 | 3.749328 | 12.36318 | 16.20597 | 6.854349 | 0.3866005 | 60080.9 | 1772.98 | 564.0222
1.892 | 22.07233 | 63.03966 | 3.782661 | 12.36383 | 16.20662 | 6.915286 | 0.3905344 | 60004.46 | 1770.724 | 564.7407
1.908667 | 22.07617 | 63.72018 | 3.815994 | 12.36452 | 16.20731 | 6.976224 | 0.3947502 | 59886.75 | 1767.25 | 565.8508
1.925334 | 22.09067 | 64.40734 | 3.849328 | 12.36522 | 16.20801 | 7.037162 | 0.3990072 | 59765.36 | 1763.668 | 567
1.942 | 22.10694 | 65.14644 | 3.882661 | 12.36598 | 16.20876 | 7.0981 | 0.403586 | 59598.97 | 1758.758 | 568.583
1.958667 | 22.04148 | 65.79551 | 3.915994 | 12.36664 | 16.20942 | 7.159039 | 0.407607 | 59517.65 | 1756.358 | 569.36
1.975334 | 22.0819 | 66.38805 | 3.949328 | 12.36724 | 16.21003 | 7.219978 | 0.4112778 | 59488.54 | 1755.499 | 569.6386
1.992 | 22.09274 | 66.99356 | 3.982661 | 12.36786 | 16.21065 | 7.280918 | 0.415029 | 59448.41 | 1754.315 | 570.023
2.008667 | 22.05426 | 67.64674 | 4.015996 | 12.36853 | 16.21132 | 7.341858 | 0.4190754 | 59367.18 | 1751.918 | 570.803
2.025334 | 22.07859 | 68.31212 | 4.049332 | 12.3692 | 16.21199 | 7.4028 | 0.4231976 | 59276.91 | 1749.254 | 571.6722
2.042 | 22.08676 | 68.9519 | 4.082668 | 12.36986 | 16.21264 | 7.463744 | 0.4271611 | 59210.36 | 1747.29 | 572.3149
2.058667 | 22.08286 | 69.56778 | 4.116003 | 12.37049 | 16.21327 | 7.524686 | 0.4309765 | 59165.36 | 1745.962 | 572.75
2.075334 | 22.05303 | 70.15503 | 4.149338 | 12.37109 | 16.21388 | 7.585629 | 0.4346146 | 59145.28 | 1745.369 | 572.9446
2.092 | 22.05152 | 70.75079 | 4.182674 | 12.3717 | 16.21448 | 7.64657 | 0.4383052 | 59118.41 | 1744.576 | 573.205
2.108667 | 21.93346 | 71.36079 | 4.21601 | 12.37232 | 16.21511 | 7.707514 | 0.4420843 | 59080.2 | 1743.449 | 573.5757
2.125334 | 21.88104 | 72.0207 | 4.249346 | 12.37299 | 16.21578 | 7.768456 | 0.4461724 | 59001.71 | 1741.133 | 574.3387
2.142 | 21.79323 | 72.69605 | 4.282682 | 12.37368 | 16.21647 | 7.8294 | 0.4503562 | 58912.18 | 1738.491 | 575.2117
2.158667 | 21.8278 | 73.36924 | 4.316017 | 12.37437 | 16.21715 | 7.890342 | 0.4545267 | 58825.98 | 1735.947 | 576.0544
2.175333 | 21.86188 | 74.01968 | 4.349353 | 12.37503 | 16.21782 | 7.951284 | 0.4585562 | 58759.41 | 1733.983 | 576.707
2.192 | 21.81756 | 74.6503 | 4.382688 | 12.37567 | 16.21846 | 8.012226 | 0.4624628 | 58709.59 | 1732.512 | 577.1964
2.208667 | 21.85589 | 75.28726 | 4.416024 | 12.37632 | 16.21911 | 8.073169 | 0.466409 | 58655.66 | 1730.921 | 577.7271
2.225334 | 21.91884 | 75.98711 | 4.44936 | 12.37704 | 16.21982 | 8.134112 | 0.4707446 | 58554.14 | 1727.925 | 578.7288
2.242 | 21.93797 | 76.67828 | 4.482696 | 12.37774 | 16.22053 | 8.195056 | 0.4750263 | 58461.1 | 1725.18 | 579.6499
2.258667 | 21.94148 | 77.26406 | 4.516031 | 12.37834 | 16.22112 | 8.255999 | 0.4786553 | 58449.32 | 1724.832 | 579.7666
2.275334 | 21.88724 | 77.89457 | 4.549368 | 12.37898 | 16.22177 | 8.316942 | 0.4825614 | 58404.17 | 1723.5 | 580.2149
2.292 | 21.82072 | 78.56952 | 4.582703 | 12.37967 | 16.22246 | 8.377884 | 0.4867428 | 58326.72 | 1721.214 | 580.9853
2.308667 | 21.83514 | 79.28735 | 4.616039 | 12.3804 | 16.22319 | 8.438828 | 0.4911896 | 58219.1 | 1718.038 | 582.0592
2.325334 | 21.88815 | 79.99618 | 4.649374 | 12.38112 | 16.22391 | 8.49977 | 0.495581 | 58119.95 | 1715.112 | 583.0522
2.342 | 21.88225 | 80.72309 | 4.68271 | 12.38186 | 16.22465 | 8.560712 | 0.5000842 | 58009.55 | 1711.854 | 584.1619
2.358667 | 21.89519 | 81.41718 | 4.716046 | 12.38257 | 16.22536 | 8.621656 | 0.504384 | 57924.45 | 1709.343 | 585.02
2.375334 | 21.92602 | 82.1018 | 4.74938 | 12.38326 | 16.22605 | 8.682598 | 0.5086254 | 57847.46 | 1707.071 | 585.7986
2.392 | 21.91926 | 82.75125 | 4.782717 | 12.38393 | 16.22672 | 8.743541 | 0.5126488 | 57796.3 | 1705.562 | 586.3171
2.408667 | 21.8926 | 83.38128 | 4.816052 | 12.38457 | 16.22736 | 8.804484 | 0.5165519 | 57759.4 | 1704.472 | 586.6918
2.425333 | 21.92746 | 84.05672 | 4.849388 | 12.38526 | 16.22804 | 8.865426 | 0.5207362 | 57691.86 | 1702.479 | 587.3787
2.442 | 21.953 | 84.73001 | 4.882724 | 12.38594 | 16.22873 | 8.926368 | 0.5249074 | 57626.85 | 1700.561 | 588.0412
2.458667 | 21.9768 | 85.33816 | 4.91606 | 12.38657 | 16.22935 | 8.987312 | 0.5286749 | 57606.8 | 1699.97 | 588.2459
2.475334 | 21.97896 | 86.05168 | 4.949395 | 12.38729 | 16.23008 | 9.048255 | 0.5330951 | 57516.54 | 1697.306 | 589.169
2.492 | 21.95471 | 86.69119 | 4.98273 | 12.38794 | 16.23073 | 9.109199 | 0.537057 | 57476.79 | 1696.133 | 589.5766
2.508667 | 21.94452 | 87.24514 | 5.016067 | 12.38851 | 16.2313 | 9.170141 | 0.5404888 | 57493.94 | 1696.639 | 589.4007
2.525334 | 21.89619 | 87.86053 | 5.049402 | 12.38914 | 16.23192 | 9.231082 | 0.544301 | 57470.66 | 1695.952 | 589.6394
2.542 | 21.77872 | 88.59445 | 5.082738 | 12.38988 | 16.23267 | 9.292025 | 0.5488477 | 57370.84 | 1693.006 | 590.6654
2.558667 | 21.76104 | 89.2948 | 5.116074 | 12.3906 | 16.23339 | 9.352968 | 0.5531864 | 57294.2 | 1690.744 | 591.4555
2.575333 | 21.73512 | 90.01701 | 5.14941 | 12.39134 | 16.23412 | 9.41391 | 0.5576606 | 57204.84 | 1688.108 | 592.3793
2.592 | 21.74176 | 90.76782 | 5.182744 | 12.3921 | 16.23489 | 9.474853 | 0.562312 | 57098.91 | 1684.982 | 593.4783
2.608667 | 21.79966 | 91.48254 | 5.21608 | 12.39283 | 16.23561 | 9.535797 | 0.5667396 | 57017.22 | 1682.571 | 594.3286
2.625333 | 21.74587 | 92.22809 | 5.249416 | 12.39358 | 16.23637 | 9.596739 | 0.5713582 | 56917.76 | 1679.636 | 595.3672
2.642 | 21.76807 | 93.00919 | 5.282752 | 12.39438 | 16.23716 | 9.657684 | 0.5761974 | 56798.18 | 1676.107 | 596.6207
2.658667 | 21.813 | 93.74586 | 5.316088 | 12.39513 | 16.23792 | 9.718625 | 0.580761 | 56707.44 | 1673.429 | 597.5753
2.675333 | 21.83764 | 94.49776 | 5.349424 | 12.39589 | 16.23868 | 9.779569 | 0.5854191 | 56609 | 1670.524 | 598.6145
2.692 | 21.87172 | 95.22476 | 5.382759 | 12.39663 | 16.23942 | 9.840509 | 0.589923 | 56526.88 | 1668.101 | 599.4842
2.707833 | 21.88798 | 95.96796 | 5.414428 | 12.39739 | 16.24017 | 9.898406 | 0.594527 | 56419.12 | 1664.921 | 600.6291

## 2SS-1MC
Time (min) | Temperature (°C) | Displacement (µm) | Static Force (N) | Position (mm) | Length (mm) | Stress (MPa) | Strain (%) | Stiffness (N/m) | Relaxation Modulus (MPa) | Creep Compliance (µm²/N)
0.00065 | 22.05095 | -2.758034 | 0.001335732 | 13.04639 | 16.88918 | 0.002122905 | -0.01632698 | 484.3058 | 13.00244 | 76908.64
0.013 | 22.0731 | 7.262458 | 0.02266882 | 13.05642 | 16.8992 | 0.036028 | 0.0429922 | 3121.37 | 83.80124 | 11933
0.02966666 | 22.0878 | 16.74288 | 0.0560019 | 13.06591 | 16.9087 | 0.08900491 | 0.09911426 | 3344.819 | 89.80031 | 11135.82
0.04633333 | 22.08432 | 21.36588 | 0.08933556 | 13.07055 | 16.91333 | 0.1419828 | 0.1264814 | 4181.226 | 112.2558 | 8908.222
0.063 | 22.08806 | 24.42374 | 0.1226682 | 13.07362 | 16.9164 | 0.1949589 | 0.1445833 | 5022.498 | 134.8419 | 7416.09
0.07966666 | 22.09576 | 26.86294 | 0.1560017 | 13.07607 | 16.91886 | 0.2479366 | 0.1590229 | 5807.32 | 155.9125 | 6413.854
0.09633332 | 22.12356 | 29.01983 | 0.1893354 | 13.07824 | 16.92103 | 0.3009144 | 0.1717912 | 6524.344 | 175.1629 | 5708.972
0.113 | 22.11207 | 30.96607 | 0.2226683 | 13.0802 | 16.92299 | 0.3538911 | 0.1833125 | 7190.72 | 193.0535 | 5179.912
0.1296667 | 22.11007 | 32.88643 | 0.2560016 | 13.08213 | 16.92492 | 0.4068684 | 0.1946806 | 7784.413 | 208.9927 | 4784.856
0.1463333 | 22.1226 | 34.6857 | 0.289335 | 13.08394 | 16.92673 | 0.4598457 | 0.205332 | 8341.619 | 223.9524 | 4465.236
0.163 | 22.09131 | 36.42578 | 0.3226681 | 13.0857 | 16.92848 | 0.5128228 | 0.2156329 | 8858.232 | 237.8222 | 4204.822
0.1796667 | 22.19584 | 38.01695 | 0.3560011 | 13.0873 | 16.93009 | 0.5657996 | 0.2250522 | 9364.274 | 251.4082 | 3977.596
0.1963333 | 22.23538 | 39.39268 | 0.3893348 | 13.08869 | 16.93148 | 0.6187776 | 0.2331963 | 9883.431 | 265.3463 | 3768.66
0.213 | 22.2178 | 40.82515 | 0.422668 | 13.09014 | 16.93292 | 0.6717548 | 0.2416762 | 10353.13 | 277.9565 | 3597.685
0.2298 | 22.18461 | 42.36065 | 0.4560012 | 13.09168 | 16.93447 | 0.7247319 | 0.250766 | 10764.74 | 289.0072 | 3460.122
0.2465 | 22.13312 | 43.92164 | 0.489335 | 13.09326 | 16.93604 | 0.77771 | 0.2600067 | 11141.1 | 299.1115 | 3343.235
0.2631666 | 22.10994 | 45.42041 | 0.5226678 | 13.09477 | 16.93756 | 0.8306863 | 0.2688791 | 11507.33 | 308.9441 | 3236.832
0.2798334 | 22.11139 | 46.85806 | 0.5560016 | 13.09622 | 16.939 | 0.8836642 | 0.2773898 | 11865.66 | 318.5642 | 3139.085
0.2965 | 22.12017 | 48.2584 | 0.5893345 | 13.09763 | 16.94042 | 0.9366411 | 0.2856794 | 12212.06 | 327.8644 | 3050.041
0.3131666 | 22.1247 | 49.67935 | 0.6226678 | 13.09906 | 16.94185 | 0.9896182 | 0.2940912 | 12533.74 | 336.5005 | 2971.764
0.3298333 | 22.12994 | 51.05283 | 0.6560012 | 13.10045 | 16.94324 | 1.042596 | 0.3022219 | 12849.46 | 344.9769 | 2898.745
0.3465 | 22.13988 | 52.38276 | 0.6893344 | 13.1018 | 16.94458 | 1.095573 | 0.3100948 | 13159.56 | 353.3026 | 2830.435
0.3631666 | 22.1203 | 53.74024 | 0.7226679 | 13.10316 | 16.94595 | 1.148551 | 0.3181308 | 13447.43 | 361.031 | 2769.846
0.3798334 | 22.0523 | 55.13257 | 0.7560012 | 13.10457 | 16.94736 | 1.201528 | 0.326373 | 13712.42 | 368.1456 | 2716.317
0.3965 | 22.0691 | 56.55274 | 0.7893344 | 13.106 | 16.94879 | 1.254505 | 0.3347801 | 13957.49 | 374.725 | 2668.624
0.4131666 | 22.1039 | 57.919 | 0.8226676 | 13.10738 | 16.95017 | 1.307482 | 0.3428681 | 14203.76 | 381.3367 | 2622.355
0.4298333 | 22.13852 | 59.1913 | 0.8560012 | 13.10867 | 16.95145 | 1.36046 | 0.3504 | 14461.6 | 388.2591 | 2575.6
0.4465 | 22.14532 | 60.44624 | 0.8893344 | 13.10994 | 16.95272 | 1.413437 | 0.3578289 | 14712.82 | 395.0036 | 2531.623
0.4631666 | 22.13877 | 61.62832 | 0.9226678 | 13.11113 | 16.95392 | 1.466414 | 0.3648265 | 14971.49 | 401.9484 | 2487.882
0.4798333 | 22.14653 | 62.94234 | 0.9560009 | 13.11246 | 16.95524 | 1.519391 | 0.3726052 | 15188.52 | 407.7752 | 2452.332
0.4965 | 22.14442 | 64.30088 | 0.9893342 | 13.11383 | 16.95662 | 1.572369 | 0.3806475 | 15386.01 | 413.0774 | 2420.854
0.5131666 | 22.15451 | 65.64419 | 1.022668 | 13.11518 | 16.95797 | 1.625346 | 0.3885996 | 15578.95 | 418.2572 | 2390.873
0.5298332 | 22.15918 | 66.98624 | 1.056001 | 13.11654 | 16.95933 | 1.678324 | 0.3965442 | 15764.45 | 423.2374 | 2362.74
0.5465 | 22.13386 | 68.39859 | 1.089334 | 13.11796 | 16.96075 | 1.7313 | 0.404905 | 15926.27 | 427.5818 | 2338.734
0.5631666 | 22.10419 | 69.81211 | 1.122668 | 13.11939 | 16.96218 | 1.784279 | 0.4132728 | 16081.28 | 431.7436 | 2316.19
0.5798332 | 22.11268 | 71.25318 | 1.156 | 13.12084 | 16.96363 | 1.837254 | 0.4218036 | 16223.84 | 435.5711 | 2295.837
0.5965 | 22.08457 | 72.78379 | 1.189334 | 13.12239 | 16.96518 | 1.890232 | 0.4308646 | 16340.64 | 438.7069 | 2279.426
0.6131668 | 22.01532 | 74.2602 | 1.222668 | 13.12388 | 16.96666 | 1.94321 | 0.4396046 | 16464.64 | 442.0359 | 2262.26
0.6298332 | 21.98048 | 75.79316 | 1.256001 | 13.12542 | 16.96821 | 1.996187 | 0.4486794 | 16571.42 | 444.9028 | 2247.682
0.6465 | 22.0203 | 77.33725 | 1.289334 | 13.12698 | 16.96976 | 2.049164 | 0.45782 | 16671.58 | 447.5917 | 2234.18
0.6631666 | 22.00354 | 78.87021 | 1.322667 | 13.12853 | 16.97131 | 2.102142 | 0.4668948 | 16770.18 | 450.2388 | 2221.044
0.6798334 | 22.0239 | 80.43199 | 1.356001 | 13.1301 | 16.97289 | 2.155119 | 0.4761402 | 16858.98 | 452.6228 | 2209.346
0.6965 | 22.04959 | 81.8625 | 1.389334 | 13.13154 | 16.97433 | 2.208096 | 0.4846085 | 16971.56 | 455.6453 | 2194.69
0.7131666 | 22.13 | 83.2647 | 1.422667 | 13.13296 | 16.97575 | 2.261073 | 0.4929092 | 17086.08 | 458.72 | 2179.98
0.7298332 | 22.17788 | 84.50282 | 1.456 | 13.13421 | 16.977 | 2.31405 | 0.5002388 | 17230.2 | 462.5892 | 2161.745
0.7465 | 22.20222 | 85.87045 | 1.489334 | 13.13559 | 16.97838 | 2.367028 | 0.5083347 | 17343.96 | 465.6435 | 2147.566
0.7631666 | 22.14112 | 87.38582 | 1.522667 | 13.13712 | 16.97991 | 2.420004 | 0.5173054 | 17424.64 | 467.8096 | 2137.622
0.7798332 | 22.1285 | 88.88051 | 1.556001 | 13.13862 | 16.98141 | 2.472983 | 0.5261538 | 17506.66 | 470.0115 | 2127.608
0.7965 | 22.15461 | 90.33095 | 1.589334 | 13.14009 | 16.98288 | 2.52596 | 0.53474 | 17594.56 | 472.3716 | 2116.978
0.8131668 | 22.18578 | 91.66282 | 1.622667 | 13.14144 | 16.98422 | 2.578937 | 0.5426244 | 17702.56 | 475.2711 | 2104.062
0.8298332 | 22.15796 | 93.0747 | 1.656 | 13.14286 | 16.98564 | 2.631914 | 0.5509824 | 17792.16 | 477.6766 | 2093.467
0.8465 | 22.14043 | 94.57388 | 1.689334 | 13.14437 | 16.98716 | 2.684891 | 0.5598572 | 17862.58 | 479.5672 | 2085.214
0.8631668 | 22.16182 | 96.20049 | 1.722667 | 13.14601 | 16.9888 | 2.737869 | 0.5694864 | 17907.05 | 480.761 | 2080.035
0.8798332 | 22.20838 | 97.62376 | 1.756001 | 13.14745 | 16.99023 | 2.790847 | 0.577912 | 17987.43 | 482.919 | 2070.74
0.8965 | 22.22125 | 99.1579 | 1.789333 | 13.14899 | 16.99178 | 2.843822 | 0.5869937 | 18045.28 | 484.4724 | 2064.101
0.9131666 | 22.14758 | 100.7016 | 1.822668 | 13.15055 | 16.99334 | 2.896802 | 0.596132 | 18099.69 | 485.933 | 2057.897
0.9298332 | 22.14958 | 102.2574 | 1.856 | 13.15212 | 16.9949 | 2.949778 | 0.6053421 | 18150.27 | 487.291 | 2052.162
0.9465 | 22.14751 | 103.9337 | 1.889332 | 13.15381 | 16.9966 | 3.002754 | 0.6152656 | 18178.24 | 488.042 | 2049.004
0.9631666 | 22.12432 | 105.6178 | 1.922666 | 13.1555 | 16.99829 | 3.05573 | 0.6252346 | 18204 | 488.7334 | 2046.105
0.9798332 | 22.11358 | 107.3429 | 1.955999 | 13.15724 | 17.00003 | 3.108708 | 0.6354472 | 18221.97 | 489.2159 | 2044.088
0.9965 | 22.07104 | 109.0556 | 1.989332 | 13.15897 | 17.00176 | 3.161685 | 0.6455862 | 18241.44 | 489.7386 | 2041.906
1.013167 | 22.11249 | 110.7375 | 2.022666 | 13.16066 | 17.00345 | 3.214664 | 0.6555426 | 18265.41 | 490.382 | 2039.226
1.029833 | 22.15326 | 112.3632 | 2.056001 | 13.1623 | 17.00509 | 3.267642 | 0.665166 | 18297.82 | 491.2522 | 2035.614
1.0465 | 22.07868 | 113.96 | 2.089333 | 13.16391 | 17.0067 | 3.320618 | 0.674619 | 18333.91 | 492.2213 | 2031.606
1.063166 | 22.02296 | 115.6472 | 2.122667 | 13.16561 | 17.0084 | 3.373596 | 0.6846066 | 18354.68 | 492.7789 | 2029.308
1.079834 | 22.07751 | 117.3294 | 2.156 | 13.16731 | 17.01009 | 3.426574 | 0.6945653 | 18375.61 | 493.3407 | 2026.997
1.0965 | 22.11366 | 119.004 | 2.189333 | 13.16899 | 17.01178 | 3.47955 | 0.7044782 | 18397.14 | 493.9188 | 2024.624
1.113167 | 22.15046 | 120.6105 | 2.222666 | 13.17061 | 17.0134 | 3.532528 | 0.7139884 | 18428.46 | 494.7598 | 2021.183
1.129833 | 22.12424 | 122.2411 | 2.256 | 13.17226 | 17.01504 | 3.585506 | 0.7236413 | 18455.33 | 495.481 | 2018.241
1.1465 | 22.13276 | 123.9376 | 2.289333 | 13.17396 | 17.01675 | 3.638483 | 0.7336844 | 18471.66 | 495.9194 | 2016.457
1.163166 | 22.10644 | 125.548 | 2.322662 | 13.17559 | 17.01838 | 3.691455 | 0.7432176 | 18500.19 | 496.6855 | 2013.347
1.179833 | 22.09048 | 127.1868 | 2.355996 | 13.17724 | 17.02003 | 3.744431 | 0.7529186 | 18523.91 | 497.3223 | 2010.769
1.1965 | 22.06084 | 128.8585 | 2.38933 | 13.17892 | 17.02171 | 3.797409 | 0.7628149 | 18542.27 | 497.8153 | 2008.777
1.213167 | 22.04117 | 130.5737 | 2.422663 | 13.18065 | 17.02344 | 3.850386 | 0.7729682 | 18553.99 | 498.13 | 2007.508
1.229834 | 22.02419 | 132.346 | 2.455996 | 13.18244 | 17.02522 | 3.903363 | 0.78346 | 18557.39 | 498.221 | 2007.141
1.2465 | 22.02026 | 134.0889 | 2.48933 | 13.18419 | 17.02698 | 3.95634 | 0.7937778 | 18564.77 | 498.4192 | 2006.344
1.263166 | 22.04895 | 135.7232 | 2.522662 | 13.18584 | 17.02863 | 4.009318 | 0.8034526 | 18586.81 | 499.0111 | 2003.964
1.279833 | 22.00945 | 137.4982 | 2.555996 | 13.18763 | 17.03042 | 4.062294 | 0.81396 | 18589.3 | 499.078 | 2003.695
1.2965 | 22.00926 | 139.2982 | 2.58933 | 13.18944 | 17.03223 | 4.115272 | 0.8246158 | 18588.39 | 499.0533 | 2003.794
1.313166 | 22.05394 | 141.0526 | 2.622662 | 13.19121 | 17.034 | 4.16825 | 0.8350012 | 18593.51 | 499.191 | 2003.242
1.329834 | 22.03812 | 142.7621 | 2.655996 | 13.19293 | 17.03572 | 4.221226 | 0.8451212 | 18604.35 | 499.4818 | 2002.075
1.3465 | 22.0281 | 144.5356 | 2.689329 | 13.19472 | 17.0375 | 4.274204 | 0.8556199 | 18606.69 | 499.5448 | 2001.823
1.363166 | 22.04111 | 146.3314 | 2.722662 | 13.19652 | 17.03931 | 4.32718 | 0.8662509 | 18606.13 | 499.5297 | 2001.883
1.379834 | 22.03877 | 148.2269 | 2.755995 | 13.19844 | 17.04122 | 4.380158 | 0.8774716 | 18593.08 | 499.1794 | 2003.288
1.3965 | 22.03489 | 150.0556 | 2.789328 | 13.20028 | 17.04306 | 4.433136 | 0.8882969 | 18588.64 | 499.0602 | 2003.766
1.413166 | 21.97896 | 151.8725 | 2.822662 | 13.20211 | 17.04489 | 4.486114 | 0.8990528 | 18585.74 | 498.9822 | 2004.079
1.429834 | 22.02713 | 153.6474 | 2.855996 | 13.20389 | 17.04668 | 4.539091 | 0.9095597 | 18587.99 | 499.0428 | 2003.836
1.4465 | 22.04648 | 155.4998 | 2.889328 | 13.20576 | 17.04855 | 4.592067 | 0.9205254 | 18580.92 | 498.853 | 2004.599
1.463166 | 21.95501 | 157.3382 | 2.922662 | 13.20761 | 17.0504 | 4.645044 | 0.9314086 | 18575.67 | 498.7119 | 2005.166
1.479834 | 21.8648 | 159.1808 | 2.955996 | 13.20946 | 17.05225 | 4.698022 | 0.9423164 | 18570.05 | 498.5611 | 2005.772
1.4965 | 21.90364 | 161.0328 | 2.989328 | 13.21133 | 17.05412 | 4.751 | 0.9532799 | 18563.48 | 498.3846 | 2006.483
1.513166 | 21.94804 | 162.8927 | 3.022662 | 13.2132 | 17.05599 | 4.803976 | 0.9642901 | 18556.15 | 498.188 | 2007.275
1.529834 | 21.96309 | 164.763 | 3.055996 | 13.21509 | 17.05787 | 4.856954 | 0.9753616 | 18547.83 | 497.9644 | 2008.176
1.5465 | 21.9633 | 166.6184 | 3.089329 | 13.21696 | 17.05974 | 4.909932 | 0.9863453 | 18541.34 | 497.7903 | 2008.878
1.563166 | 21.92043 | 168.5302 | 3.122662 | 13.21888 | 17.06167 | 4.962908 | 0.9976632 | 18528.79 | 497.4533 | 2010.239
1.579834 | 21.93805 | 170.4447 | 3.155996 | 13.22081 | 17.06359 | 5.015886 | 1.008996 | 18516.25 | 497.1165 | 2011.601
1.5965 | 21.93996 | 172.3554 | 3.189328 | 13.22273 | 17.06552 | 5.068863 | 1.020307 | 18504.38 | 496.7979 | 2012.891
1.613166 | 21.98435 | 174.2798 | 3.222662 | 13.22467 | 17.06745 | 5.12184 | 1.031699 | 18491.31 | 496.447 | 2014.314
1.629834 | 21.9759 | 176.2955 | 3.255995 | 13.2267 | 17.06948 | 5.174818 | 1.043632 | 18468.96 | 495.8471 | 2016.751
1.6465 | 21.98182 | 178.2431 | 3.289328 | 13.22866 | 17.07144 | 5.227796 | 1.055161 | 18454.17 | 495.45 | 2018.367
1.663166 | 21.97286 | 180.1656 | 3.322662 | 13.23059 | 17.07338 | 5.280772 | 1.066542 | 18442.26 | 495.1303 | 2019.67
1.679833 | 21.96273 | 182.076 | 3.355996 | 13.23251 | 17.0753 | 5.33375 | 1.077851 | 18431.84 | 494.8503 | 2020.813
1.6965 | 21.96897 | 183.9995 | 3.389328 | 13.23445 | 17.07724 | 5.386726 | 1.089238 | 18420.31 | 494.541 | 2022.077
1.713167 | 21.99861 | 185.9451 | 3.422662 | 13.23641 | 17.0792 | 5.439705 | 1.100755 | 18406.84 | 494.1794 | 2023.557
1.729834 | 21.96866 | 187.9277 | 3.455995 | 13.2384 | 17.08119 | 5.492681 | 1.112492 | 18390.02 | 493.7278 | 2025.408
1.7465 | 21.97127 | 189.8662 | 3.489328 | 13.24036 | 17.08314 | 5.545659 | 1.123968 | 18377.82 | 493.4002 | 2026.752
1.763166 | 21.93768 | 191.9494 | 3.522662 | 13.24245 | 17.08524 | 5.598637 | 1.1363 | 18352.03 | 492.7078 | 2029.601
1.779833 | 21.9302 | 194.0565 | 3.555995 | 13.24457 | 17.08736 | 5.651614 | 1.148773 | 18324.54 | 491.9696 | 2032.646
1.7965 | 21.94446 | 196.1641 | 3.589328 | 13.24669 | 17.08948 | 5.70459 | 1.16125 | 18297.58 | 491.2458 | 2035.641
1.813166 | 21.97142 | 198.2269 | 3.622662 | 13.24877 | 17.09156 | 5.757568 | 1.173461 | 18275.33 | 490.6484 | 2038.119
1.829834 | 21.98792 | 200.3089 | 3.655995 | 13.25086 | 17.09365 | 5.810546 | 1.185786 | 18251.79 | 490.0165 | 2040.748
1.8465 | 21.97547 | 202.327 | 3.689328 | 13.25289 | 17.09568 | 5.863522 | 1.197732 | 18234.48 | 489.5519 | 2042.684
1.863166 | 21.92702 | 204.3989 | 3.722661 | 13.25498 | 17.09776 | 5.9165 | 1.209998 | 18212.72 | 488.9678 | 2045.125
1.879834 | 21.8618 | 206.5304 | 3.755995 | 13.25712 | 17.09991 | 5.969477 | 1.222616 | 18186.16 | 488.2545 | 2048.112
1.8965 | 21.8701 | 208.7075 | 3.789328 | 13.25931 | 17.1021 | 6.022454 | 1.235504 | 18156.16 | 487.4492 | 2051.496
1.913166 | 21.91765 | 210.8494 | 3.822662 | 13.26147 | 17.10426 | 6.075432 | 1.248184 | 18129.82 | 486.742 | 2054.476
1.929833 | 21.94132 | 212.9973 | 3.855995 | 13.26363 | 17.10641 | 6.12841 | 1.260898 | 18103.5 | 486.0352 | 2057.464
1.9465 | 21.96039 | 215.1476 | 3.889328 | 13.26579 | 17.10858 | 6.181386 | 1.273628 | 18077.49 | 485.337 | 2060.424
1.963167 | 21.96535 | 217.3016 | 3.922661 | 13.26796 | 17.11075 | 6.234363 | 1.286379 | 18051.69 | 484.6442 | 2063.369
1.979834 | 21.95598 | 219.4922 | 3.955994 | 13.27016 | 17.11295 | 6.28734 | 1.299347 | 18023.39 | 483.8846 | 2066.608
1.9965 | 21.96218 | 221.6656 | 3.989328 | 13.27235 | 17.11514 | 6.340318 | 1.312213 | 17997.05 | 483.1774 | 2069.633
2.013166 | 21.9617 | 223.9122 | 4.022664 | 13.27461 | 17.11739 | 6.393299 | 1.325513 | 17965.36 | 482.3266 | 2073.284
2.029833 | 21.95878 | 226.1277 | 4.055998 | 13.27684 | 17.11962 | 6.446278 | 1.338628 | 17936.76 | 481.5587 | 2076.59
2.0465 | 21.97098 | 228.3462 | 4.089334 | 13.27907 | 17.12186 | 6.499261 | 1.351761 | 17908.48 | 480.7996 | 2079.869
2.063167 | 22.0069 | 230.5987 | 4.12267 | 13.28133 | 17.12412 | 6.552241 | 1.365095 | 17878.12 | 479.9843 | 2083.402
2.079833 | 22.04205 | 232.7984 | 4.156006 | 13.28354 | 17.12633 | 6.605224 | 1.378117 | 17852.38 | 479.2933 | 2086.406
2.0965 | 21.99574 | 235.0794 | 4.189342 | 13.28584 | 17.12862 | 6.658204 | 1.39162 | 17820.97 | 478.45 | 2090.083
2.113167 | 22.00235 | 237.37 | 4.222678 | 13.28814 | 17.13093 | 6.711186 | 1.40518 | 17789.44 | 477.6034 | 2093.787
2.129833 | 22.00784 | 239.7198 | 4.256014 | 13.29051 | 17.13329 | 6.764168 | 1.41909 | 17754.12 | 476.6552 | 2097.952
2.1465 | 21.99233 | 242.0706 | 4.28935 | 13.29287 | 17.13566 | 6.817148 | 1.433006 | 17719.41 | 475.7235 | 2102.062
2.163167 | 21.96579 | 244.4184 | 4.322685 | 13.29523 | 17.13802 | 6.87013 | 1.446904 | 17685.6 | 474.8157 | 2106.08
2.179834 | 21.94942 | 246.8575 | 4.356019 | 13.29768 | 17.14047 | 6.923108 | 1.461344 | 17645.88 | 473.7493 | 2110.821
2.1965 | 21.95318 | 249.3555 | 4.389356 | 13.30019 | 17.14298 | 6.97609 | 1.476132 | 17602.8 | 472.5928 | 2115.987
2.213167 | 21.97733 | 251.8453 | 4.422691 | 13.3027 | 17.14548 | 7.029071 | 1.49087 | 17561.14 | 471.4742 | 2121.006
2.229834 | 21.99383 | 254.3476 | 4.456028 | 13.30521 | 17.148 | 7.082053 | 1.505684 | 17519.44 | 470.3546 | 2126.056
2.2465 | 22.00666 | 256.8366 | 4.489363 | 13.30771 | 17.1505 | 7.135034 | 1.520418 | 17479.45 | 469.281 | 2130.92
2.263167 | 21.9353 | 259.3467 | 4.522698 | 13.31024 | 17.15302 | 7.188014 | 1.535277 | 17438.81 | 468.19 | 2135.886
2.279833 | 21.83848 | 261.9142 | 4.556034 | 13.31281 | 17.1556 | 7.240994 | 1.550476 | 17395.14 | 467.0175 | 2141.248
2.2965 | 21.73556 | 264.5078 | 4.58937 | 13.31542 | 17.15821 | 7.293976 | 1.56583 | 17350.6 | 465.8217 | 2146.744
2.313167 | 21.64113 | 267.1041 | 4.622706 | 13.31803 | 17.16082 | 7.346958 | 1.581199 | 17306.75 | 464.6446 | 2152.183
2.329833 | 21.55326 | 269.7263 | 4.656041 | 13.32066 | 17.16345 | 7.399939 | 1.596722 | 17262.09 | 463.4456 | 2157.751
2.3465 | 21.64741 | 272.4015 | 4.689377 | 13.32335 | 17.16614 | 7.45292 | 1.612559 | 17214.95 | 462.1798 | 2163.66
2.363167 | 21.68543 | 275.0902 | 4.722712 | 13.32606 | 17.16884 | 7.5059 | 1.628475 | 17167.87 | 460.9159 | 2169.594
2.379833 | 21.72575 | 277.8427 | 4.756048 | 13.32882 | 17.17161 | 7.558882 | 1.644769 | 17117.77 | 459.5709 | 2175.943
2.3965 | 21.71643 | 280.6174 | 4.789384 | 13.33161 | 17.17439 | 7.611862 | 1.661195 | 17067.31 | 458.2162 | 2182.376
2.413167 | 21.66683 | 283.4282 | 4.822719 | 13.33444 | 17.17722 | 7.664843 | 1.677835 | 17015.66 | 456.8295 | 2189.001
2.429834 | 21.66716 | 286.2494 | 4.856055 | 13.33727 | 17.18006 | 7.717825 | 1.694536 | 16964.42 | 455.4537 | 2195.613
2.4465 | 21.60056 | 289.1125 | 4.88939 | 13.34014 | 17.18293 | 7.770806 | 1.711484 | 16911.72 | 454.039 | 2202.454
2.463167 | 21.60972 | 292.033 | 4.922726 | 13.34308 | 17.18586 | 7.823787 | 1.728774 | 16856.74 | 452.5629 | 2209.638
2.479834 | 21.59036 | 294.9839 | 4.956062 | 13.34604 | 17.18883 | 7.876769 | 1.746242 | 16801.13 | 451.0698 | 2216.952
2.4965 | 21.62935 | 297.9735 | 4.989398 | 13.34904 | 17.19183 | 7.929749 | 1.763939 | 16744.44 | 449.5477 | 2224.458
2.513167 | 21.6533 | 300.9914 | 5.022734 | 13.35207 | 17.19486 | 7.98273 | 1.781805 | 16687.3 | 448.0138 | 2232.074
2.529833 | 21.65644 | 303.9972 | 5.05607 | 13.35509 | 17.19788 | 8.035712 | 1.799599 | 16631.96 | 446.528 | 2239.502
2.5465 | 21.68184 | 307.083 | 5.089404 | 13.35819 | 17.20098 | 8.088691 | 1.817866 | 16573.38 | 444.9554 | 2247.416
2.563166 | 21.71523 | 310.1846 | 5.122741 | 13.3613 | 17.20409 | 8.141674 | 1.836227 | 16515.14 | 443.3916 | 2255.343
2.579834 | 21.73214 | 313.3488 | 5.156076 | 13.36448 | 17.20727 | 8.194653 | 1.854958 | 16454.75 | 441.7703 | 2263.62
2.5965 | 21.73973 | 316.5066 | 5.189412 | 13.36765 | 17.21044 | 8.247636 | 1.873652 | 16395.91 | 440.1906 | 2271.744
2.613166 | 21.73394 | 319.7777 | 5.222748 | 13.37094 | 17.21372 | 8.300616 | 1.893016 | 16332.43 | 438.4864 | 2280.572
2.629834 | 21.768 | 323.1004 | 5.256084 | 13.37427 | 17.21706 | 8.353598 | 1.912686 | 16267.65 | 436.747 | 2289.655
2.6465 | 21.77672 | 326.509 | 5.289419 | 13.37769 | 17.22048 | 8.406579 | 1.932864 | 16199.92 | 434.9286 | 2299.228
2.663167 | 21.77464 | 329.9622 | 5.322756 | 13.38116 | 17.22394 | 8.459562 | 1.953306 | 16131.41 | 433.0894 | 2308.992
2.679834 | 21.75923 | 333.3356 | 5.35609 | 13.38454 | 17.22733 | 8.51254 | 1.973276 | 16068.16 | 431.3913 | 2318.081
2.6965 | 21.77422 | 336.717 | 5.389426 | 13.38794 | 17.23073 | 8.565522 | 1.993293 | 16005.8 | 429.7172 | 2327.112
2.713167 | 21.78328 | 340.1568 | 5.422763 | 13.39139 | 17.23418 | 8.618505 | 2.013656 | 15941.95 | 428.0029 | 2336.433
2.729834 | 21.80866 | 343.6227 | 5.456098 | 13.39487 | 17.23766 | 8.671484 | 2.034173 | 15878.16 | 426.2904 | 2345.819
2.7465 | 21.82183 | 347.1724 | 5.489433 | 13.39844 | 17.24122 | 8.724464 | 2.055186 | 15811.84 | 424.5097 | 2355.659
2.763166 | 21.82639 | 350.8112 | 5.52277 | 13.40208 | 17.24487 | 8.777446 | 2.076727 | 15742.86 | 422.6576 | 2365.981
2.779834 | 21.7906 | 354.448 | 5.556105 | 13.40574 | 17.24852 | 8.830428 | 2.098257 | 15675.37 | 420.8459 | 2376.167
2.7965 | 21.84099 | 358.2144 | 5.58944 | 13.40951 | 17.2523 | 8.883407 | 2.120553 | 15603.62 | 418.9194 | 2387.094
2.813166 | 21.80709 | 362.0612 | 5.622776 | 13.41337 | 17.25616 | 8.936389 | 2.143325 | 15529.9 | 416.9405 | 2398.424
2.829834 | 21.83908 | 365.9894 | 5.656112 | 13.41732 | 17.2601 | 8.989371 | 2.16658 | 15454.31 | 414.9109 | 2410.156
2.8465 | 21.84024 | 369.9844 | 5.689448 | 13.42132 | 17.26411 | 9.042351 | 2.190228 | 15377.54 | 412.8497 | 2422.189
2.863234 | 21.8694 | 374.05 | 5.722783 | 13.4254 | 17.26819 | 9.095332 | 2.214296 | 15299.51 | 410.755 | 2434.542
2.88 | 21.91364 | 378.1305 | 5.756119 | 13.42949 | 17.27228 | 9.148314 | 2.238452 | 15222.57 | 408.6893 | 2446.847
2.896667 | 21.9243 | 382.2802 | 5.789454 | 13.43366 | 17.27644 | 9.201295 | 2.263017 | 15144.53 | 406.5941 | 2459.455
2.913334 | 21.91675 | 386.5523 | 5.82279 | 13.43794 | 17.28073 | 9.254276 | 2.288307 | 15063.4 | 404.4158 | 2472.703
2.93 | 21.89932 | 390.8515 | 5.856126 | 13.44225 | 17.28504 | 9.307257 | 2.313758 | 14983 | 402.2572 | 2485.972
2.946667 | 21.82888 | 395.2544 | 5.889462 | 13.44667 | 17.28946 | 9.360238 | 2.339822 | 14900.44 | 400.0406 | 2499.746
2.963334 | 21.89228 | 399.8447 | 5.922796 | 13.45127 | 17.29406 | 9.413218 | 2.366996 | 14812.74 | 397.6863 | 2514.545
2.98 | 21.95469 | 404.4668 | 5.956134 | 13.45591 | 17.29869 | 9.466202 | 2.394358 | 14725.89 | 395.3546 | 2529.375
2.996667 | 22.07679 | 409.2352 | 5.989468 | 13.46069 | 17.30348 | 9.51918 | 2.422586 | 14635.76 | 392.9348 | 2544.952
3.013334 | 22.0864 | 414.0708 | 6.022804 | 13.46554 | 17.30832 | 9.572162 | 2.451211 | 14545.35 | 390.5075 | 2560.77
3.03 | 22.16245 | 419.1156 | 6.05614 | 13.4706 | 17.31338 | 9.625141 | 2.481074 | 14449.81 | 387.9425 | 2577.702
3.046667 | 22.17045 | 424.2761 | 6.089476 | 13.47577 | 17.31856 | 9.678124 | 2.511624 | 14352.62 | 385.3333 | 2595.156
3.063334 | 22.1933 | 429.4764 | 6.122812 | 13.48098 | 17.32377 | 9.731106 | 2.542408 | 14256.46 | 382.7515 | 2612.661
3.08 | 22.1687 | 434.7193 | 6.156147 | 13.48624 | 17.32902 | 9.784087 | 2.573445 | 14161.2 | 380.194 | 2630.236
3.096666 | 22.13394 | 439.9992 | 6.189482 | 13.49153 | 17.33432 | 9.837068 | 2.604702 | 14067.03 | 377.6658 | 2647.844
3.113333 | 22.12702 | 445.3641 | 6.222818 | 13.49691 | 17.3397 | 9.890049 | 2.63646 | 13972.43 | 375.126 | 2665.771
3.13 | 22.08618 | 450.809 | 6.256153 | 13.50237 | 17.34515 | 9.943028 | 2.668694 | 13877.61 | 372.5804 | 2683.985
3.146667 | 22.06594 | 456.2832 | 6.28949 | 13.50785 | 17.35064 | 9.996012 | 2.701099 | 13784.18 | 370.072 | 2702.177
3.163334 | 22.03455 | 461.8545 | 6.322826 | 13.51344 | 17.35622 | 10.04899 | 2.73408 | 13690.08 | 367.5456 | 2720.75
3.18 | 22.04612 | 467.5618 | 6.356161 | 13.51916 | 17.36194 | 10.10197 | 2.767866 | 13594.27 | 364.9734 | 2739.926
3.196667 | 22.07115 | 473.4184 | 6.389496 | 13.52502 | 17.36781 | 10.15495 | 2.802536 | 13496.51 | 362.3488 | 2759.772
3.213334 | 22.07995 | 479.3695 | 6.422832 | 13.53099 | 17.37378 | 10.20794 | 2.837765 | 13398.5 | 359.7174 | 2779.96
3.23 | 22.07286 | 485.4691 | 6.456168 | 13.5371 | 17.37989 | 10.26092 | 2.873874 | 13298.82 | 357.0413 | 2800.796
3.246667 | 22.13111 | 491.7422 | 6.489503 | 13.54339 | 17.38618 | 10.3139 | 2.911009 | 13196.96 | 354.3066 | 2822.414
3.263333 | 22.15296 | 498.153 | 6.52284 | 13.54981 | 17.3926 | 10.36688 | 2.94896 | 13094.05 | 351.5436 | 2844.598
3.28 | 22.13798 | 504.5254 | 6.556174 | 13.5562 | 17.39899 | 10.41986 | 2.986682 | 12994.74 | 348.8774 | 2866.337
3.296667 | 22.12976 | 511.1202 | 6.589511 | 13.5628 | 17.40559 | 10.47284 | 3.025722 | 12892.29 | 346.1269 | 2889.114
3.313333 | 22.13739 | 517.9207 | 6.622847 | 13.56962 | 17.4124 | 10.52582 | 3.06598 | 12787.38 | 343.3102 | 2912.818
3.33 | 22.11577 | 524.8057 | 6.656182 | 13.57652 | 17.4193 | 10.5788 | 3.106738 | 12683.14 | 340.5116 | 2936.758
3.346667 | 22.11948 | 531.8026 | 6.689518 | 13.58352 | 17.42631 | 10.63178 | 3.148158 | 12578.95 | 337.7144 | 2961.082
3.363333 | 22.13856 | 538.9419 | 6.722854 | 13.59068 | 17.43346 | 10.68476 | 3.190421 | 12474.17 | 334.9014 | 2985.954
3.38 | 22.14613 | 546.2265 | 6.756189 | 13.59798 | 17.44076 | 10.73774 | 3.233545 | 12368.84 | 332.0735 | 3011.381
3.396667 | 22.19594 | 553.6597 | 6.789525 | 13.60542 | 17.44821 | 10.79072 | 3.277548 | 12262.99 | 329.2318 | 3037.374
3.413334 | 22.22276 | 561.3759 | 6.822861 | 13.61315 | 17.45594 | 10.84371 | 3.323225 | 12153.82 | 326.3008 | 3064.658
3.43 | 22.2281 | 569.1555 | 6.856196 | 13.62094 | 17.46373 | 10.89669 | 3.369278 | 12046.26 | 323.4131 | 3092.02
3.446667 | 22.21055 | 577.3658 | 6.889532 | 13.62917 | 17.47195 | 10.94967 | 3.417883 | 11932.7 | 320.3641 | 3121.448
3.463334 | 22.17216 | 585.783 | 6.922868 | 13.6376 | 17.48038 | 11.00265 | 3.46771 | 11818.14 | 317.2886 | 3151.705
3.48 | 22.19511 | 594.2932 | 6.956204 | 13.64612 | 17.48891 | 11.05563 | 3.51809 | 11705 | 314.251 | 3182.169
3.496667 | 22.2444 | 602.8982 | 6.989539 | 13.65474 | 17.49752 | 11.10861 | 3.56903 | 11593.23 | 311.2503 | 3212.849
3.513333 | 22.20013 | 611.6581 | 7.022876 | 13.66351 | 17.5063 | 11.1616 | 3.620886 | 11481.7 | 308.256 | 3244.058
3.53 | 22.17125 | 620.6436 | 7.056209 | 13.67251 | 17.5153 | 11.21457 | 3.674078 | 11369.18 | 305.235 | 3276.164
3.546667 | 22.1658 | 629.9537 | 7.089546 | 13.68183 | 17.52462 | 11.26756 | 3.729192 | 11254.07 | 302.1448 | 3309.672
3.563333 | 22.12002 | 639.5894 | 7.122881 | 13.69148 | 17.53427 | 11.32054 | 3.786233 | 11136.65 | 298.9921 | 3344.57
3.58 | 22.10086 | 649.519 | 7.156218 | 13.70142 | 17.54421 | 11.37352 | 3.845014 | 11017.72 | 295.7991 | 3380.672
3.596667 | 22.15928 | 659.749 | 7.189551 | 13.71166 | 17.55445 | 11.4265 | 3.905574 | 10897.4 | 292.569 | 3417.997
3.613333 | 22.23631 | 670.2257 | 7.222888 | 13.72216 | 17.56494 | 11.47948 | 3.967594 | 10776.8 | 289.331 | 3456.248
3.63 | 22.22014 | 680.9561 | 7.256225 | 13.7329 | 17.57568 | 11.53246 | 4.031115 | 10655.94 | 286.0862 | 3495.45
3.646667 | 22.20784 | 691.9871 | 7.28956 | 13.74394 | 17.58673 | 11.58544 | 4.096416 | 10534.24 | 282.819 | 3535.83
3.663334 | 22.09652 | 703.1889 | 7.322895 | 13.75516 | 17.59794 | 11.63842 | 4.162728 | 10413.84 | 279.5864 | 3576.711
3.68 | 22.06956 | 714.6512 | 7.356231 | 13.76663 | 17.60942 | 11.6914 | 4.230583 | 10293.46 | 276.3545 | 3618.541
3.696667 | 22.06438 | 726.4222 | 7.389568 | 13.77842 | 17.6212 | 11.74439 | 4.300265 | 10172.55 | 273.1084 | 3661.55
3.713334 | 22.06094 | 738.402 | 7.422903 | 13.79041 | 17.63319 | 11.79736 | 4.371183 | 10052.66 | 269.8896 | 3705.219
3.73 | 22.09626 | 750.5474 | 7.456238 | 13.80256 | 17.64535 | 11.85035 | 4.443081 | 9934.4 | 266.7147 | 3749.325
3.746667 | 22.09883 | 762.9231 | 7.489575 | 13.81496 | 17.65774 | 11.90333 | 4.516342 | 9816.944 | 263.5613 | 3794.184
3.763333 | 22.0958 | 775.6566 | 7.52291 | 13.8277 | 17.67049 | 11.95631 | 4.591722 | 9698.764 | 260.3884 | 3840.417
3.78 | 22.07975 | 788.9079 | 7.556245 | 13.84096 | 17.68375 | 12.00929 | 4.670166 | 9578.109 | 257.1492 | 3888.794
3.796667 | 22.00599 | 802.5157 | 7.589581 | 13.85458 | 17.69737 | 12.06227 | 4.750722 | 9457.238 | 253.904 | 3938.496
3.813333 | 22.0299 | 816.4618 | 7.622918 | 13.86854 | 17.71133 | 12.11525 | 4.83328 | 9336.528 | 250.6632 | 3989.417
3.83 | 22.0198 | 830.8087 | 7.656253 | 13.8829 | 17.72569 | 12.16824 | 4.91821 | 9215.422 | 247.4118 | 4041.844
3.846667 | 22.00797 | 845.5555 | 7.689589 | 13.89766 | 17.74045 | 12.22122 | 5.005508 | 9094.126 | 244.1554 | 4095.753
3.863333 | 22.01352 | 860.6486 | 7.722924 | 13.91277 | 17.75556 | 12.2742 | 5.094856 | 8973.376 | 240.9135 | 4150.868
3.88 | 22.03299 | 875.9859 | 7.75626 | 13.92812 | 17.77091 | 12.32718 | 5.18565 | 8854.321 | 237.7172 | 4206.68
3.896667 | 22.03579 | 891.5764 | 7.789594 | 13.94372 | 17.78651 | 12.38016 | 5.277942 | 8736.879 | 234.5641 | 4263.227
3.913334 | 22.04119 | 907.2707 | 7.82293 | 13.95943 | 17.80222 | 12.43314 | 5.37085 | 8622.488 | 231.493 | 4319.785
3.93 | 22.04202 | 923.1519 | 7.856268 | 13.97532 | 17.81811 | 12.48612 | 5.464863 | 8510.265 | 228.4801 | 4376.75
3.946667 | 22.02174 | 939.4376 | 7.889602 | 13.99162 | 17.83441 | 12.5391 | 5.561271 | 8398.218 | 225.4719 | 4435.143
3.963334 | 21.98889 | 956.2901 | 7.922938 | 14.00849 | 17.85128 | 12.59208 | 5.661034 | 8285.078 | 222.4344 | 4495.709
3.98 | 21.92442 | 973.6906 | 7.956274 | 14.0259 | 17.86869 | 12.64506 | 5.764041 | 8171.254 | 219.3784 | 4558.333
3.996667 | 21.87795 | 991.5061 | 7.98961 | 14.04373 | 17.88652 | 12.69804 | 5.869505 | 8058.054 | 216.3393 | 4622.369
4.013333 | 21.88117 | 1009.787 | 8.022942 | 14.06202 | 17.90481 | 12.75102 | 5.977726 | 7945.18 | 213.3089 | 4688.037
4.03 | 21.88346 | 1028.438 | 8.056274 | 14.08069 | 17.92348 | 12.804 | 6.08813 | 7833.509 | 210.3108 | 4754.868
4.046667 | 21.88226 | 1047.189 | 8.089605 | 14.09945 | 17.94224 | 12.85697 | 6.199133 | 7725.07 | 207.3994 | 4821.613
4.063334 | 21.90662 | 1066.259 | 8.122936 | 14.11854 | 17.96132 | 12.90994 | 6.312028 | 7618.162 | 204.5292 | 4889.276
4.08 | 21.88577 | 1085.92 | 8.156265 | 14.13821 | 17.98099 | 12.96292 | 6.428416 | 7510.925 | 201.6502 | 4959.082
4.096667 | 21.90845 | 1106.314 | 8.189597 | 14.15862 | 18.0014 | 13.01589 | 6.549144 | 7402.595 | 198.7418 | 5031.654
4.113333 | 21.93064 | 1127.31 | 8.222928 | 14.17962 | 18.02241 | 13.06886 | 6.673438 | 7294.289 | 195.8341 | 5106.364
4.13 | 21.94914 | 1148.615 | 8.256258 | 14.20094 | 18.04373 | 13.12184 | 6.799558 | 7188.01 | 192.9807 | 5181.865
4.146667 | 21.97742 | 1170.248 | 8.289589 | 14.22259 | 18.06538 | 13.17481 | 6.927622 | 7083.614 | 190.178 | 5258.234
4.163334 | 21.97575 | 1192.142 | 8.322921 | 14.24449 | 18.08728 | 13.22778 | 7.057226 | 6981.485 | 187.436 | 5335.153
4.18 | 21.95255 | 1214.165 | 8.35625 | 14.26653 | 18.10932 | 13.28076 | 7.187597 | 6882.304 | 184.7733 | 5412.04
4.196667 | 21.9514 | 1236.684 | 8.389582 | 14.28906 | 18.13185 | 13.33373 | 7.320903 | 6783.937 | 182.1324 | 5490.514
4.213333 | 21.94399 | 1259.916 | 8.422913 | 14.31231 | 18.15509 | 13.3867 | 7.458432 | 6685.3 | 179.4842 | 5571.522
4.23 | 21.90316 | 1284.107 | 8.456244 | 14.33651 | 18.1793 | 13.43968 | 7.60164 | 6585.312 | 176.7997 | 5656.118
4.246666 | 21.92298 | 1309.172 | 8.489575 | 14.36159 | 18.20438 | 13.49265 | 7.75002 | 6484.69 | 174.0983 | 5743.883
4.263333 | 21.94829 | 1334.62 | 8.522906 | 14.38705 | 18.22984 | 13.54562 | 7.900665 | 6386.018 | 171.4491 | 5832.633
4.28 | 21.9684 | 1360.774 | 8.556238 | 14.41322 | 18.256 | 13.5986 | 8.055495 | 6287.77 | 168.8114 | 5923.77
4.296667 | 21.96706 | 1387.823 | 8.589569 | 14.44028 | 18.28306 | 13.65157 | 8.215618 | 6189.237 | 166.1661 | 6018.076
4.313334 | 21.99036 | 1415.726 | 8.622899 | 14.46819 | 18.31098 | 13.70454 | 8.380799 | 6090.793 | 163.5231 | 6115.344
4.33 | 21.99858 | 1444.289 | 8.656231 | 14.49677 | 18.33956 | 13.75752 | 8.549884 | 5993.42 | 160.9088 | 6214.699
4.346667 | 22.00834 | 1473.642 | 8.689561 | 14.52614 | 18.36892 | 13.81049 | 8.723644 | 5896.658 | 158.311 | 6316.68
4.363333 | 22.01228 | 1503.876 | 8.722891 | 14.55638 | 18.39917 | 13.86346 | 8.902625 | 5800.273 | 155.7233 | 6421.645
4.38 | 22.02065 | 1535.084 | 8.756222 | 14.5876 | 18.43039 | 13.91644 | 9.087374 | 5704.066 | 153.1404 | 6529.956
4.396667 | 22.0348 | 1568.473 | 8.789551 | 14.62101 | 18.46379 | 13.96941 | 9.285028 | 5603.891 | 150.451 | 6646.685
4.413334 | 22.01408 | 1605.999 | 8.822884 | 14.65854 | 18.50133 | 14.02239 | 9.507172 | 5493.704 | 147.4927 | 6779.997

## 2MC-1SS
Time (min) | Temperature (°C) | Displacement (µm) | Static Force (N) | Position (mm) | Length (mm) | Stress (MPa) | Strain (%) | Stiffness (N/m) | Relaxation Modulus (MPa) | Creep Compliance (µm²/N)
0.0008 | 22.14812 | 0.1566508 | 0.00200155 | 11.24488 | 15.08767 | 0.000806556 | 0.001038034 | 12777.15 | 77.70037 | 12869.95
0.0135 | 22.08286 | 8.66928 | 0.02600174 | 11.25341 | 15.09619 | 0.01047781 | 0.0574463 | 2999.297 | 18.23932 | 54826.61
0.03016667 | 21.92121 | 20.92822 | 0.05933495 | 11.26568 | 15.10846 | 0.02390996 | 0.1386792 | 2835.165 | 17.2412 | 58000.61
0.04683334 | 21.95134 | 31.73217 | 0.09266838 | 11.2765 | 15.11928 | 0.03734219 | 0.2102708 | 2920.329 | 17.7591 | 56309.17
0.0635 | 21.91736 | 41.2245 | 0.1260017 | 11.286 | 15.12879 | 0.05077438 | 0.273171 | 3056.476 | 18.58704 | 53800.94
0.08016666 | 21.97158 | 49.68178 | 0.159335 | 11.29447 | 15.13726 | 0.06420656 | 0.3292124 | 3207.112 | 19.50308 | 51273.96
0.09683334 | 22.0031 | 57.30106 | 0.1926683 | 11.3021 | 15.14489 | 0.07763874 | 0.379701 | 3362.386 | 20.44734 | 48906.13
0.1135 | 22.0103 | 64.2474 | 0.2260017 | 11.30906 | 15.15185 | 0.09107098 | 0.4257304 | 3517.679 | 21.3917 | 46747.1
0.1301666 | 22.03805 | 70.60644 | 0.259335 | 11.31544 | 15.15822 | 0.1045032 | 0.467868 | 3672.966 | 22.33603 | 44770.71
0.1468333 | 22.04327 | 76.46732 | 0.2926683 | 11.32131 | 15.16409 | 0.1179353 | 0.5067047 | 3827.364 | 23.27496 | 42964.64
0.1635 | 21.97142 | 81.92714 | 0.326001 | 11.32678 | 15.16957 | 0.1313673 | 0.5428838 | 3979.158 | 24.19805 | 41325.65
0.1801666 | 21.92188 | 87.06293 | 0.3593342 | 11.33193 | 15.17472 | 0.1447994 | 0.5769158 | 4127.294 | 25.09889 | 39842.4
0.1968333 | 21.95916 | 91.92138 | 0.3926683 | 11.3368 | 15.17959 | 0.1582319 | 0.6091099 | 4271.784 | 25.97756 | 38494.76
0.2135 | 21.99216 | 96.53539 | 0.4260016 | 11.34143 | 15.18422 | 0.1716641 | 0.6396843 | 4412.906 | 26.83575 | 37263.73
0.2301666 | 22.01387 | 100.9343 | 0.4593347 | 11.34584 | 15.18862 | 0.1850962 | 0.668833 | 4550.83 | 27.6745 | 36134.36
0.2468334 | 22.03406 | 105.0975 | 0.4926679 | 11.35002 | 15.1928 | 0.1985283 | 0.6964204 | 4687.722 | 28.50696 | 35079.15
0.2635 | 22.05708 | 109.0841 | 0.5260016 | 11.35402 | 15.1968 | 0.2119606 | 0.722837 | 4821.984 | 29.32344 | 34102.42
0.2801666 | 22.05725 | 112.9038 | 0.5593348 | 11.35785 | 15.20064 | 0.2253928 | 0.7481485 | 4954.081 | 30.12675 | 33193.1
0.2968333 | 22.0827 | 116.5658 | 0.5926684 | 11.36152 | 15.20431 | 0.2388251 | 0.7724142 | 5084.41 | 30.9193 | 32342.26
0.3135 | 22.08938 | 120.1309 | 0.6260016 | 11.3651 | 15.20789 | 0.2522572 | 0.7960381 | 5210.996 | 31.68909 | 31556.6
0.3301666 | 22.09412 | 123.5788 | 0.6593344 | 11.36856 | 15.21135 | 0.2656892 | 0.8188852 | 5335.336 | 32.44524 | 30821.17
0.3468334 | 22.11097 | 126.9018 | 0.6926679 | 11.3719 | 15.21468 | 0.2791214 | 0.8409049 | 5458.299 | 33.193 | 30126.84
0.3635 | 22.13776 | 130.1251 | 0.726001 | 11.37513 | 15.21792 | 0.2925536 | 0.8622638 | 5579.255 | 33.92855 | 29473.7
0.3801666 | 22.15036 | 133.2088 | 0.7593344 | 11.37823 | 15.22102 | 0.3059858 | 0.8826981 | 5700.33 | 34.66483 | 28847.68
0.3968334 | 22.16332 | 136.1495 | 0.792668 | 11.38118 | 15.22397 | 0.3194181 | 0.9021842 | 5822.041 | 35.40498 | 28244.62
0.4135 | 22.17514 | 139.0339 | 0.8260016 | 11.38408 | 15.22686 | 0.3328504 | 0.9212975 | 5941.008 | 36.12844 | 27679.02
0.4301666 | 22.21819 | 141.8663 | 0.8593342 | 11.38692 | 15.22971 | 0.3462822 | 0.940066 | 6057.352 | 36.83595 | 27147.39
0.4468334 | 22.29051 | 144.5959 | 0.8926678 | 11.38967 | 15.23245 | 0.3597145 | 0.9581538 | 6173.532 | 37.54248 | 26636.5
0.4635 | 22.29662 | 147.2581 | 0.9260011 | 11.39234 | 15.23513 | 0.3731468 | 0.9757941 | 6288.287 | 38.24031 | 26150.42
0.4801666 | 22.245 | 149.9021 | 0.9593338 | 11.395 | 15.23779 | 0.3865788 | 0.9933145 | 6399.736 | 38.91806 | 25695.02
0.4968334 | 22.23182 | 152.4715 | 0.992668 | 11.39758 | 15.24037 | 0.4000112 | 1.01034 | 6510.516 | 39.59174 | 25257.8
0.5135 | 22.21676 | 154.9956 | 1.026001 | 11.40012 | 15.24291 | 0.4134433 | 1.027067 | 6619.548 | 40.25478 | 24841.77
0.5301668 | 22.12039 | 157.5119 | 1.059334 | 11.40265 | 15.24544 | 0.4268754 | 1.04374 | 6725.424 | 40.89863 | 24450.7
0.5468334 | 22.03228 | 159.9805 | 1.092667 | 11.40513 | 15.24792 | 0.4403076 | 1.060098 | 6830.003 | 41.5346 | 24076.31
0.5635 | 22.01976 | 162.4037 | 1.126002 | 11.40757 | 15.25035 | 0.4537403 | 1.076156 | 6933.351 | 42.16308 | 23717.44
0.5801666 | 22.06182 | 164.7926 | 1.159334 | 11.40997 | 15.25275 | 0.4671719 | 1.091986 | 7035.109 | 42.78188 | 23374.38
0.5968334 | 22.11327 | 167.0458 | 1.192667 | 11.41223 | 15.25502 | 0.480604 | 1.106916 | 7139.761 | 43.4183 | 23031.77
0.6135 | 22.09224 | 169.2992 | 1.226001 | 11.4145 | 15.25729 | 0.4940363 | 1.121848 | 7241.619 | 44.03772 | 22707.81
0.6301666 | 21.93603 | 171.532 | 1.259335 | 11.41675 | 15.25953 | 0.507469 | 1.136644 | 7341.69 | 44.64627 | 22398.29
0.6468334 | 21.94509 | 173.7608 | 1.292667 | 11.41899 | 15.26177 | 0.5209007 | 1.151412 | 7439.35 | 45.24016 | 22104.26
0.6635 | 22.02332 | 175.918 | 1.326001 | 11.42116 | 15.26394 | 0.534333 | 1.165707 | 7537.606 | 45.83767 | 21816.12
0.6801668 | 22.08238 | 178.0591 | 1.359334 | 11.42331 | 15.2661 | 0.547765 | 1.179895 | 7634.172 | 46.4249 | 21540.16
0.6968334 | 22.10551 | 180.1828 | 1.392667 | 11.42545 | 15.26824 | 0.5611973 | 1.193967 | 7729.192 | 47.00274 | 21275.36
0.7135 | 22.09308 | 182.2786 | 1.426 | 11.42756 | 15.27034 | 0.5746294 | 1.207855 | 7823.194 | 47.57438 | 21019.72
0.7301668 | 22.1038 | 184.3836 | 1.459334 | 11.42967 | 15.27246 | 0.5880616 | 1.221804 | 7914.662 | 48.13062 | 20776.79
0.7468334 | 22.12685 | 186.4322 | 1.492667 | 11.43174 | 15.27452 | 0.6014939 | 1.235378 | 8006.491 | 48.68906 | 20538.5
0.7635 | 22.14965 | 188.3603 | 1.526 | 11.43368 | 15.27646 | 0.6149261 | 1.248155 | 8101.496 | 49.2668 | 20297.65
0.7801668 | 22.0847 | 190.2847 | 1.559334 | 11.43561 | 15.2784 | 0.6283582 | 1.260907 | 8194.74 | 49.83383 | 20066.69
0.7968334 | 22.03701 | 192.2504 | 1.592667 | 11.43759 | 15.28038 | 0.6417905 | 1.273932 | 8284.34 | 50.3787 | 19849.66
0.8135 | 22.0817 | 194.2028 | 1.626 | 11.43956 | 15.28234 | 0.6552226 | 1.28687 | 8372.694 | 50.91601 | 19640.19
0.8301666 | 22.07066 | 196.0921 | 1.659334 | 11.44146 | 15.28425 | 0.6686548 | 1.299389 | 8462.014 | 51.45918 | 19432.88
0.8468334 | 21.93678 | 198.0281 | 1.692667 | 11.44341 | 15.2862 | 0.6820869 | 1.312218 | 8547.606 | 51.97968 | 19238.28
0.8635001 | 21.8792 | 199.9707 | 1.726 | 11.44536 | 15.28815 | 0.695519 | 1.32509 | 8631.266 | 52.48844 | 19051.82
0.8801666 | 21.93296 | 201.9004 | 1.759334 | 11.44731 | 15.29009 | 0.7089512 | 1.337878 | 8713.868 | 52.99074 | 18871.22
0.8968334 | 21.99074 | 203.8215 | 1.792667 | 11.44924 | 15.29203 | 0.7223835 | 1.350607 | 8795.281 | 53.48584 | 18696.54
0.9135001 | 21.9683 | 205.7152 | 1.826 | 11.45115 | 15.29394 | 0.7358157 | 1.363156 | 8876.353 | 53.97886 | 18525.77
0.9301666 | 22.00294 | 207.5742 | 1.859334 | 11.45302 | 15.29581 | 0.7492478 | 1.375474 | 8957.439 | 54.47196 | 18358.07
0.9468334 | 22.03748 | 209.4714 | 1.892666 | 11.45493 | 15.29772 | 0.76268 | 1.388046 | 9035.441 | 54.9463 | 18199.59
0.9635001 | 22.04159 | 211.3006 | 1.926 | 11.45677 | 15.29956 | 0.7761121 | 1.400167 | 9114.974 | 55.42996 | 18040.79
0.9801666 | 21.94514 | 213.1635 | 1.959333 | 11.45864 | 15.30144 | 0.7895444 | 1.412511 | 9191.691 | 55.89649 | 17890.21
0.9968334 | 21.77645 | 214.9968 | 1.992667 | 11.46049 | 15.30328 | 0.8029766 | 1.424659 | 9268.359 | 56.36272 | 17742.23
1.0135 | 21.82665 | 216.8408 | 2.026 | 11.46235 | 15.30514 | 0.8164087 | 1.436879 | 9343.258 | 56.8182 | 17600
1.030167 | 21.95635 | 218.672 | 2.059334 | 11.4642 | 15.30698 | 0.829841 | 1.449014 | 9417.451 | 57.26938 | 17461.34
1.046833 | 22.00186 | 220.5326 | 2.092666 | 11.46607 | 15.30886 | 0.8432731 | 1.461342 | 9489.148 | 57.70538 | 17329.41
1.0635 | 22.00156 | 222.3256 | 2.126 | 11.46787 | 15.31066 | 0.8567053 | 1.473224 | 9562.549 | 58.15175 | 17196.39
1.080167 | 22.02651 | 224.1337 | 2.159333 | 11.4697 | 15.31248 | 0.8701374 | 1.485204 | 9634.129 | 58.58704 | 17068.62
1.096834 | 22.06305 | 225.9594 | 2.192666 | 11.47153 | 15.31432 | 0.8835696 | 1.497302 | 9703.809 | 59.01079 | 16946.06
1.1135 | 22.06447 | 227.8042 | 2.226 | 11.47339 | 15.31618 | 0.8970018 | 1.509527 | 9771.546 | 59.4227 | 16828.59
1.130166 | 22.15459 | 229.6401 | 2.259334 | 11.47524 | 15.31802 | 0.9104341 | 1.521692 | 9838.582 | 59.83037 | 16713.92
1.146834 | 22.19956 | 231.4257 | 2.292666 | 11.47704 | 15.31982 | 0.9238662 | 1.533524 | 9906.706 | 60.24463 | 16598.99
1.1635 | 22.2027 | 233.2598 | 2.325996 | 11.47888 | 15.32167 | 0.9372968 | 1.545678 | 9971.692 | 60.63984 | 16490.81
1.180167 | 22.18364 | 235.1032 | 2.35933 | 11.48074 | 15.32353 | 0.9507294 | 1.557894 | 10035.29 | 61.0266 | 16386.3
1.196834 | 22.14853 | 236.9302 | 2.392663 | 11.48258 | 15.32536 | 0.9641613 | 1.57 | 10098.6 | 61.41156 | 16283.58
1.2135 | 22.14264 | 238.682 | 2.425996 | 11.48434 | 15.32713 | 0.9775934 | 1.581608 | 10164.14 | 61.81011 | 16178.58
1.230166 | 22.13049 | 240.4628 | 2.45933 | 11.48614 | 15.32892 | 0.9910257 | 1.593408 | 10227.48 | 62.19536 | 16078.37
1.246834 | 22.11756 | 242.2546 | 2.492663 | 11.48794 | 15.33073 | 1.004458 | 1.605281 | 10289.43 | 62.57208 | 15981.57
1.2635 | 22.04416 | 244.1364 | 2.525996 | 11.48984 | 15.33262 | 1.01789 | 1.617751 | 10346.66 | 62.92007 | 15893.18
1.280166 | 22.06338 | 245.9973 | 2.559329 | 11.49171 | 15.3345 | 1.031322 | 1.630082 | 10403.89 | 63.26812 | 15805.75
1.296833 | 22.12264 | 247.8836 | 2.592662 | 11.49361 | 15.3364 | 1.044754 | 1.642581 | 10459.19 | 63.60442 | 15722.18
1.313617 | 22.13032 | 249.7587 | 2.625996 | 11.4955 | 15.33829 | 1.058187 | 1.655006 | 10514.13 | 63.93851 | 15640.03
1.330333 | 22.11998 | 251.6308 | 2.659329 | 11.49738 | 15.34017 | 1.071619 | 1.667412 | 10568.38 | 64.26838 | 15559.75
1.347 | 22.10101 | 253.4896 | 2.692662 | 11.49926 | 15.34204 | 1.085051 | 1.679729 | 10622.38 | 64.59679 | 15480.65
1.363667 | 22.0958 | 255.3503 | 2.725996 | 11.50113 | 15.34392 | 1.098483 | 1.692059 | 10675.52 | 64.91992 | 15403.59
1.380333 | 22.11428 | 257.1832 | 2.759329 | 11.50298 | 15.34576 | 1.111915 | 1.704205 | 10729.04 | 65.24541 | 15326.75
1.397 | 22.11704 | 259.063 | 2.792662 | 11.50487 | 15.34766 | 1.125347 | 1.716661 | 10779.86 | 65.55444 | 15254.5
1.413667 | 22.11025 | 261.0052 | 2.825996 | 11.50682 | 15.34961 | 1.13878 | 1.72953 | 10827.36 | 65.84329 | 15187.58
1.430333 | 22.11612 | 262.8936 | 2.859329 | 11.50872 | 15.35151 | 1.152212 | 1.742044 | 10876.37 | 66.14137 | 15119.13
1.447 | 22.12184 | 264.749 | 2.892662 | 11.51059 | 15.35338 | 1.165644 | 1.754338 | 10926.06 | 66.4435 | 15050.38
1.463667 | 22.13725 | 266.5726 | 2.925996 | 11.51243 | 15.35522 | 1.179076 | 1.766423 | 10976.36 | 66.74938 | 14981.41
1.480333 | 22.1188 | 268.4695 | 2.959328 | 11.51434 | 15.35712 | 1.192508 | 1.778992 | 11022.96 | 67.03279 | 14918.07
1.497 | 22.08824 | 270.3838 | 2.992662 | 11.51626 | 15.35905 | 1.205941 | 1.791677 | 11068.2 | 67.30793 | 14857.09
1.513667 | 22.08957 | 272.3494 | 3.025995 | 11.51824 | 15.36103 | 1.219373 | 1.804702 | 11110.71 | 67.56641 | 14800.25
1.530333 | 22.1037 | 274.305 | 3.059328 | 11.52021 | 15.363 | 1.232805 | 1.817661 | 11153.02 | 67.82369 | 14744.11
1.547 | 22.11547 | 276.2644 | 3.092662 | 11.52219 | 15.36497 | 1.246237 | 1.830645 | 11194.57 | 68.07639 | 14689.38
1.563667 | 22.13144 | 278.0984 | 3.125996 | 11.52403 | 15.36682 | 1.259669 | 1.842797 | 11240.61 | 68.35639 | 14629.21
1.580333 | 22.12419 | 279.995 | 3.159329 | 11.52594 | 15.36873 | 1.273102 | 1.855365 | 11283.52 | 68.61734 | 14573.58
1.597 | 22.13455 | 281.8959 | 3.192662 | 11.52785 | 15.37064 | 1.286534 | 1.867961 | 11325.68 | 68.87369 | 14519.33
1.613667 | 22.15237 | 283.825 | 3.225995 | 11.5298 | 15.37258 | 1.299966 | 1.880744 | 11366.14 | 69.11978 | 14467.64
1.630333 | 22.16724 | 285.7065 | 3.259328 | 11.53169 | 15.37448 | 1.313398 | 1.893212 | 11407.96 | 69.37406 | 14414.61
1.647 | 22.1663 | 287.6201 | 3.292662 | 11.53362 | 15.3764 | 1.32683 | 1.905892 | 11447.95 | 69.61726 | 14364.25
1.663667 | 22.17135 | 289.5313 | 3.325996 | 11.53554 | 15.37833 | 1.340262 | 1.918556 | 11487.52 | 69.85785 | 14314.78
1.680333 | 22.17077 | 291.4826 | 3.359329 | 11.5375 | 15.38029 | 1.353695 | 1.931487 | 11524.97 | 70.08562 | 14268.26
1.697 | 22.17183 | 293.4215 | 3.392661 | 11.53946 | 15.38224 | 1.367126 | 1.944335 | 11562.41 | 70.31332 | 14222.06
1.713667 | 22.17996 | 295.3382 | 3.425995 | 11.54139 | 15.38417 | 1.380559 | 1.957036 | 11600.24 | 70.54338 | 14175.68
1.730333 | 22.17822 | 297.2686 | 3.459328 | 11.54333 | 15.38612 | 1.393991 | 1.969827 | 11637.05 | 70.76718 | 14130.84
1.747 | 22.18066 | 299.2186 | 3.492662 | 11.54529 | 15.38808 | 1.407423 | 1.982748 | 11672.61 | 70.98345 | 14087.79
1.763666 | 22.18467 | 301.1166 | 3.525994 | 11.5472 | 15.38999 | 1.420855 | 1.995325 | 11709.73 | 71.20918 | 14043.13
1.780333 | 22.19045 | 303.0071 | 3.55933 | 11.54911 | 15.39189 | 1.434288 | 2.007853 | 11746.69 | 71.43391 | 13998.96
1.797 | 22.19052 | 304.9065 | 3.592663 | 11.55102 | 15.3938 | 1.44772 | 2.020439 | 11782.84 | 71.65375 | 13956
1.813667 | 22.17312 | 306.7946 | 3.625996 | 11.55292 | 15.3957 | 1.461152 | 2.03295 | 11818.97 | 71.8735 | 13913.33
1.830333 | 22.09281 | 308.713 | 3.659328 | 11.55485 | 15.39764 | 1.474584 | 2.045662 | 11853.5 | 72.08345 | 13872.81
1.847 | 22.11633 | 310.651 | 3.692661 | 11.5568 | 15.39959 | 1.488016 | 2.058505 | 11886.85 | 72.28628 | 13833.88
1.863667 | 22.12535 | 312.571 | 3.725995 | 11.55874 | 15.40152 | 1.501449 | 2.071227 | 11920.48 | 72.49078 | 13794.86
1.880333 | 22.12181 | 314.4846 | 3.759328 | 11.56066 | 15.40345 | 1.514881 | 2.083908 | 11953.93 | 72.69422 | 13756.25
1.897 | 22.09914 | 316.4634 | 3.792661 | 11.56265 | 15.40544 | 1.528313 | 2.09702 | 11984.52 | 72.88022 | 13721.15
1.913667 | 22.10825 | 318.4296 | 3.825995 | 11.56463 | 15.40742 | 1.541745 | 2.110049 | 12015.2 | 73.0668 | 13686.11
1.930333 | 22.10082 | 320.4346 | 3.859328 | 11.56665 | 15.40944 | 1.555177 | 2.123335 | 12044.04 | 73.24222 | 13653.33
1.947 | 22.11964 | 322.3883 | 3.892661 | 11.56862 | 15.4114 | 1.56861 | 2.136281 | 12074.45 | 73.42711 | 13618.95
1.963667 | 22.1305 | 324.4141 | 3.925995 | 11.57066 | 15.41344 | 1.582042 | 2.149705 | 12101.8 | 73.59344 | 13588.17
1.980333 | 22.12467 | 326.4005 | 3.959328 | 11.57266 | 15.41544 | 1.595474 | 2.162868 | 12130.27 | 73.7666 | 13556.27
1.997 | 22.12939 | 328.4692 | 3.992661 | 11.57474 | 15.41752 | 1.608906 | 2.176576 | 12155.36 | 73.91913 | 13528.3
2.013666 | 22.10124 | 330.4324 | 4.025996 | 11.57671 | 15.4195 | 1.622339 | 2.189585 | 12184.02 | 74.09345 | 13496.47
2.030333 | 22.03426 | 332.4348 | 4.059332 | 11.57873 | 15.42151 | 1.635772 | 2.202854 | 12210.91 | 74.25696 | 13466.75
2.047 | 22.03697 | 334.4458 | 4.092668 | 11.58075 | 15.42354 | 1.649205 | 2.216179 | 12237.16 | 74.41661 | 13437.86
2.063666 | 22.08683 | 336.4912 | 4.126004 | 11.58281 | 15.4256 | 1.662638 | 2.229733 | 12261.85 | 74.56672 | 13410.81
2.080333 | 22.11217 | 338.5055 | 4.15934 | 11.58484 | 15.42762 | 1.676072 | 2.24308 | 12287.36 | 74.72187 | 13382.96
2.097 | 22.12681 | 340.5366 | 4.192676 | 11.58688 | 15.42966 | 1.689505 | 2.256539 | 12311.97 | 74.8715 | 13356.22
2.113667 | 22.13014 | 342.5579 | 4.226011 | 11.58892 | 15.4317 | 1.702938 | 2.269934 | 12336.63 | 75.0215 | 13329.51
2.130333 | 22.11644 | 344.5592 | 4.259346 | 11.59093 | 15.43372 | 1.716371 | 2.283195 | 12361.72 | 75.17408 | 13302.46
2.147 | 22.13052 | 346.5364 | 4.292682 | 11.59292 | 15.4357 | 1.729804 | 2.296297 | 12387.39 | 75.33018 | 13274.89
2.163667 | 22.13899 | 348.6162 | 4.326018 | 11.59501 | 15.4378 | 1.743237 | 2.310078 | 12409.11 | 75.46225 | 13251.66
2.180333 | 22.12735 | 350.6716 | 4.359354 | 11.59708 | 15.43987 | 1.75667 | 2.323698 | 12431.44 | 75.59806 | 13227.85
2.197 | 22.08186 | 352.7596 | 4.39269 | 11.59918 | 15.44197 | 1.770104 | 2.337534 | 12452.36 | 75.72525 | 13205.64
2.213667 | 22.08132 | 354.8355 | 4.426025 | 11.60127 | 15.44406 | 1.783536 | 2.35129 | 12473.46 | 75.85356 | 13183.3
2.230333 | 22.10049 | 356.9489 | 4.45936 | 11.6034 | 15.44618 | 1.79697 | 2.365294 | 12492.99 | 75.97236 | 13162.68
2.247 | 22.1014 | 359.0731 | 4.492696 | 11.60553 | 15.44832 | 1.810403 | 2.37937 | 12511.92 | 76.0875 | 13142.77
2.263666 | 22.04469 | 361.147 | 4.526032 | 11.60762 | 15.4504 | 1.823836 | 2.393112 | 12532.38 | 76.21188 | 13121.32
2.280333 | 22.06756 | 363.2016 | 4.559368 | 11.60969 | 15.45247 | 1.837269 | 2.406728 | 12553.27 | 76.3389 | 13099.48
2.297 | 22.08615 | 365.2554 | 4.592703 | 11.61175 | 15.45454 | 1.850702 | 2.420337 | 12573.95 | 76.46468 | 13077.94
2.313666 | 22.05326 | 367.3642 | 4.626038 | 11.61388 | 15.45666 | 1.864136 | 2.434311 | 12592.51 | 76.57755 | 13058.66
2.330333 | 22.03818 | 369.4484 | 4.659374 | 11.61597 | 15.45876 | 1.877568 | 2.448121 | 12611.7 | 76.69426 | 13038.78
2.347 | 22.05077 | 371.582 | 4.69271 | 11.61812 | 15.46091 | 1.891002 | 2.46226 | 12629 | 76.79946 | 13020.92
2.363667 | 22.067 | 373.6798 | 4.726046 | 11.62023 | 15.46302 | 1.904435 | 2.47616 | 12647.31 | 76.91081 | 13002.07
2.380333 | 22.07869 | 375.8713 | 4.759382 | 11.62243 | 15.46522 | 1.917868 | 2.490682 | 12662.27 | 77.00175 | 12986.72
2.397 | 22.09261 | 378.0492 | 4.792718 | 11.62462 | 15.46741 | 1.931302 | 2.505114 | 12677.5 | 77.09436 | 12971.12
2.413667 | 22.10598 | 380.246 | 4.826053 | 11.62684 | 15.46962 | 1.944734 | 2.51967 | 12691.92 | 77.1821 | 12956.37
2.430333 | 22.1116 | 382.4383 | 4.859389 | 11.62904 | 15.47183 | 1.958168 | 2.534198 | 12706.33 | 77.26972 | 12941.68
2.447 | 22.10299 | 384.6752 | 4.892725 | 11.63129 | 15.47408 | 1.971601 | 2.54902 | 12719.11 | 77.3474 | 12928.68
2.463667 | 22.08426 | 386.9116 | 4.92606 | 11.63354 | 15.47632 | 1.985034 | 2.56384 | 12731.74 | 77.42425 | 12915.85
2.480333 | 22.03291 | 389.1007 | 4.959396 | 11.63574 | 15.47853 | 1.998467 | 2.578345 | 12745.79 | 77.50968 | 12901.62
2.497 | 22.04138 | 391.3064 | 4.992731 | 11.63796 | 15.48074 | 2.0119 | 2.592961 | 12759.14 | 77.59082 | 12888.12
2.513666 | 22.03354 | 393.5395 | 5.026066 | 11.6402 | 15.48299 | 2.025333 | 2.607759 | 12771.44 | 77.66566 | 12875.7
2.530333 | 22.00885 | 395.8309 | 5.059402 | 11.64251 | 15.4853 | 2.038766 | 2.622943 | 12781.73 | 77.7282 | 12865.34
2.547 | 22.03174 | 398.0666 | 5.092738 | 11.64476 | 15.48754 | 2.052199 | 2.637758 | 12793.68 | 77.80092 | 12853.32
2.563666 | 21.99812 | 400.29 | 5.126074 | 11.64699 | 15.48978 | 2.065633 | 2.65249 | 12805.9 | 77.8752 | 12841.06
2.580333 | 21.99656 | 402.5955 | 5.15941 | 11.64931 | 15.4921 | 2.079066 | 2.667768 | 12815.37 | 77.9328 | 12831.57
2.597 | 21.99425 | 404.8553 | 5.192746 | 11.65158 | 15.49437 | 2.092499 | 2.682742 | 12826.18 | 77.9985 | 12820.76
2.613667 | 21.99736 | 407.1424 | 5.226081 | 11.65388 | 15.49667 | 2.105932 | 2.697897 | 12836 | 78.05828 | 12810.94
2.630333 | 22.03816 | 409.4496 | 5.259418 | 11.6562 | 15.49899 | 2.119365 | 2.713186 | 12845.09 | 78.11352 | 12801.88
2.647 | 22.06069 | 411.791 | 5.292752 | 11.65856 | 15.50134 | 2.132798 | 2.728701 | 12853.01 | 78.16168 | 12793.99
2.663667 | 22.08633 | 414.1192 | 5.326088 | 11.6609 | 15.50369 | 2.146232 | 2.744129 | 12861.24 | 78.21176 | 12785.8
2.6795 | 22.08705 | 416.3222 | 5.357757 | 11.66312 | 15.5059 | 2.158993 | 2.758726 | 12869.26 | 78.2605 | 12777.84
2.695333 | 22.06762 | 418.4938 | 5.389426 | 11.6653 | 15.50809 | 2.171755 | 2.773117 | 12878.15 | 78.31457 | 12769.02
2.712 | 22.07184 | 420.8274 | 5.422761 | 11.66764 | 15.51043 | 2.185188 | 2.78858 | 12885.95 | 78.36201 | 12761.28
2.728667 | 22.08873 | 423.2052 | 5.456097 | 11.67004 | 15.51282 | 2.19862 | 2.804336 | 12892.32 | 78.40075 | 12754.98
2.745334 | 22.10376 | 425.5183 | 5.489433 | 11.67236 | 15.51515 | 2.212054 | 2.819664 | 12900.58 | 78.45099 | 12746.81
2.762 | 22.11172 | 427.8797 | 5.52277 | 11.67474 | 15.51752 | 2.225487 | 2.835312 | 12907.29 | 78.4918 | 12740.18
2.778667 | 22.12051 | 430.2371 | 5.556105 | 11.6771 | 15.51989 | 2.23892 | 2.850932 | 12914.06 | 78.53292 | 12733.52
2.795334 | 22.11818 | 432.6321 | 5.58944 | 11.67951 | 15.5223 | 2.252353 | 2.866803 | 12919.61 | 78.56672 | 12728.04
2.812 | 22.08229 | 435.0404 | 5.622778 | 11.68194 | 15.52472 | 2.265787 | 2.882761 | 12924.72 | 78.5978 | 12723
2.828667 | 22.0855 | 437.445 | 5.656112 | 11.68435 | 15.52714 | 2.27922 | 2.898695 | 12929.88 | 78.62918 | 12717.93
2.845333 | 22.10348 | 439.9372 | 5.689449 | 11.68686 | 15.52964 | 2.292653 | 2.91521 | 12932.41 | 78.64454 | 12715.44
2.862 | 22.1106 | 442.3511 | 5.722784 | 11.68928 | 15.53207 | 2.306086 | 2.931206 | 12937.2 | 78.67366 | 12710.74
2.878667 | 22.12857 | 444.7882 | 5.756118 | 11.69174 | 15.53452 | 2.319519 | 2.947355 | 12941.26 | 78.69832 | 12706.75
2.895333 | 22.11784 | 447.2809 | 5.789454 | 11.69424 | 15.53703 | 2.332952 | 2.963872 | 12943.66 | 78.71299 | 12704.38
2.912 | 22.09796 | 449.808 | 5.82279 | 11.69678 | 15.53956 | 2.346386 | 2.980618 | 12945.06 | 78.72144 | 12703.02
2.928667 | 22.10895 | 452.2769 | 5.856126 | 11.69926 | 15.54205 | 2.359818 | 2.996978 | 12948.1 | 78.73994 | 12700.04
2.945333 | 22.12511 | 454.8126 | 5.889461 | 11.70181 | 15.5446 | 2.373252 | 3.01378 | 12949.2 | 78.74666 | 12698.95
2.962 | 22.12478 | 457.386 | 5.922797 | 11.7044 | 15.54718 | 2.386684 | 3.030832 | 12949.23 | 78.74682 | 12698.92
2.978667 | 22.11614 | 460.0202 | 5.956132 | 11.70704 | 15.54983 | 2.400118 | 3.048288 | 12947.55 | 78.73658 | 12700.58
2.995334 | 22.12467 | 462.6781 | 5.989469 | 11.70971 | 15.5525 | 2.413551 | 3.0659 | 12945.22 | 78.72242 | 12702.86
3.012 | 22.13924 | 465.3462 | 6.022804 | 11.7124 | 15.55518 | 2.426984 | 3.083581 | 12942.63 | 78.70668 | 12705.4
3.028667 | 22.12474 | 468.0362 | 6.05614 | 11.7151 | 15.55788 | 2.440417 | 3.101406 | 12939.47 | 78.68746 | 12708.51
3.045334 | 22.04994 | 470.7681 | 6.089476 | 11.71784 | 15.56063 | 2.45385 | 3.119509 | 12935.19 | 78.66145 | 12712.71
3.062 | 22.0497 | 473.5437 | 6.122812 | 11.72063 | 15.56342 | 2.467284 | 3.1379 | 12929.77 | 78.6285 | 12718.04
3.078667 | 22.08393 | 476.365 | 6.156147 | 11.72346 | 15.56625 | 2.480717 | 3.156596 | 12923.17 | 78.58834 | 12724.53
3.095333 | 22.09127 | 479.2054 | 6.189482 | 11.72632 | 15.56911 | 2.49415 | 3.175418 | 12916.14 | 78.54556 | 12731.46
3.112 | 22.0972 | 482.0434 | 6.222818 | 11.72917 | 15.57196 | 2.507583 | 3.194224 | 12909.25 | 78.50369 | 12738.26
3.128667 | 22.1218 | 484.871 | 6.256153 | 11.73201 | 15.5748 | 2.521016 | 3.21296 | 12902.72 | 78.46398 | 12744.7
3.145333 | 22.11652 | 487.7711 | 6.28949 | 11.73492 | 15.57771 | 2.53445 | 3.232178 | 12894.34 | 78.41306 | 12752.98
3.162 | 22.09523 | 490.698 | 6.322826 | 11.73786 | 15.58065 | 2.547882 | 3.251572 | 12885.37 | 78.35847 | 12761.86
3.178667 | 22.09042 | 493.626 | 6.356161 | 11.7408 | 15.58359 | 2.561316 | 3.270974 | 12876.47 | 78.30437 | 12770.68
3.195333 | 22.08853 | 496.641 | 6.389496 | 11.74383 | 15.58662 | 2.574749 | 3.290952 | 12865.43 | 78.2372 | 12781.64
3.212 | 22.0672 | 499.6357 | 6.422832 | 11.74684 | 15.58962 | 2.588182 | 3.310797 | 12855.03 | 78.17399 | 12791.98
3.228667 | 22.05682 | 502.6518 | 6.456168 | 11.74987 | 15.59266 | 2.601615 | 3.330783 | 12844.22 | 78.10822 | 12802.75
3.245334 | 22.0528 | 505.7032 | 6.489503 | 11.75293 | 15.59572 | 2.615048 | 3.351002 | 12832.64 | 78.03779 | 12814.3
3.262 | 22.04441 | 508.8031 | 6.52284 | 11.75604 | 15.59883 | 2.628482 | 3.371544 | 12819.97 | 77.96075 | 12826.97
3.278667 | 22.0302 | 511.9051 | 6.556176 | 11.75916 | 15.60194 | 2.641914 | 3.3921 | 12807.4 | 77.88434 | 12839.55
3.295334 | 22.0334 | 515.0455 | 6.589511 | 11.76231 | 15.6051 | 2.655347 | 3.41291 | 12794.04 | 77.80306 | 12852.96
3.312 | 22.02656 | 518.2266 | 6.622847 | 11.76551 | 15.60829 | 2.668781 | 3.433988 | 12779.83 | 77.71668 | 12867.25
3.328667 | 22.03705 | 521.485 | 6.656182 | 11.76878 | 15.61156 | 2.682214 | 3.45558 | 12763.9 | 77.6198 | 12883.31
3.345334 | 22.03384 | 524.777 | 6.689518 | 11.77208 | 15.61487 | 2.695646 | 3.477394 | 12747.35 | 77.51918 | 12900.04
3.362 | 22.04616 | 528.044 | 6.722854 | 11.77536 | 15.61815 | 2.70908 | 3.499042 | 12731.62 | 77.42349 | 12915.98
3.378667 | 22.07082 | 531.3678 | 6.756189 | 11.7787 | 15.62149 | 2.722514 | 3.521067 | 12714.72 | 77.3207 | 12933.15
3.395333 | 22.03387 | 534.7227 | 6.789526 | 11.78207 | 15.62485 | 2.735947 | 3.543298 | 12697.28 | 77.21469 | 12950.9
3.412 | 22.03114 | 538.13 | 6.82286 | 11.78549 | 15.62827 | 2.74938 | 3.565876 | 12678.83 | 77.10249 | 12969.75
3.428667 | 22.0818 | 541.575 | 6.856196 | 11.78894 | 15.63173 | 2.762813 | 3.588704 | 12659.74 | 76.98637 | 12989.31
3.445333 | 22.16194 | 544.8538 | 6.889531 | 11.79224 | 15.63502 | 2.776245 | 3.610431 | 12644.73 | 76.89512 | 13004.73
3.462 | 22.21018 | 548.2714 | 6.922868 | 11.79566 | 15.63845 | 2.789679 | 3.633078 | 12626.72 | 76.78557 | 13023.28
3.478667 | 22.24254 | 551.8686 | 6.956204 | 11.79928 | 15.64206 | 2.803112 | 3.656914 | 12604.82 | 76.6524 | 13045.91
3.495334 | 22.2027 | 555.4806 | 6.989539 | 11.8029 | 15.64569 | 2.816545 | 3.68085 | 12582.87 | 76.5189 | 13068.66
3.512 | 22.15874 | 559.152 | 7.022875 | 11.80659 | 15.64937 | 2.829978 | 3.705178 | 12559.86 | 76.37902 | 13092.6
3.528667 | 22.15574 | 562.8958 | 7.05621 | 11.81034 | 15.65313 | 2.843412 | 3.729985 | 12535.56 | 76.23119 | 13117.99
3.545334 | 22.13951 | 566.6943 | 7.089546 | 11.81416 | 15.65694 | 2.856845 | 3.755156 | 12510.36 | 76.07794 | 13144.42
3.562 | 22.13789 | 570.5171 | 7.122882 | 11.81799 | 15.66078 | 2.870278 | 3.780487 | 12484.96 | 75.9235 | 13171.16
3.578667 | 22.18694 | 574.374 | 7.156218 | 11.82186 | 15.66465 | 2.883711 | 3.806045 | 12459.16 | 75.76661 | 13198.43
3.595334 | 22.19609 | 578.2564 | 7.189554 | 11.82575 | 15.66854 | 2.897144 | 3.831772 | 12433.16 | 75.60849 | 13226.03
3.612 | 22.19644 | 582.1494 | 7.222888 | 11.82966 | 15.67245 | 2.910577 | 3.857568 | 12407.28 | 75.4511 | 13253.62
3.628667 | 22.19963 | 586.067 | 7.256225 | 11.83359 | 15.67638 | 2.92401 | 3.883528 | 12381.22 | 75.29264 | 13281.51
3.645333 | 22.16073 | 590.0442 | 7.28956 | 11.83758 | 15.68037 | 2.937444 | 3.909882 | 12354.26 | 75.12869 | 13310.49
3.662 | 22.17544 | 594.0412 | 7.322895 | 11.84159 | 15.68438 | 2.950876 | 3.936368 | 12327.25 | 74.96445 | 13339.66
3.678667 | 22.17216 | 598.0428 | 7.356231 | 11.8456 | 15.68839 | 2.96431 | 3.962884 | 12300.51 | 74.80182 | 13368.66
3.695333 | 22.17249 | 602.0649 | 7.389568 | 11.84964 | 15.69243 | 2.977743 | 3.989536 | 12273.71 | 74.63884 | 13397.85
3.712 | 22.16507 | 606.1802 | 7.422903 | 11.85377 | 15.69656 | 2.991176 | 4.016806 | 12245.37 | 74.46652 | 13428.85
3.728667 | 22.13715 | 610.3991 | 7.456239 | 11.858 | 15.70079 | 3.00461 | 4.044762 | 12215.35 | 74.28397 | 13461.86
3.745334 | 22.10675 | 614.6884 | 7.489575 | 11.8623 | 15.70509 | 3.018042 | 4.073184 | 12184.34 | 74.0954 | 13496.11
3.762 | 22.0864 | 619.0376 | 7.52291 | 11.86666 | 15.70945 | 3.031475 | 4.102005 | 12152.59 | 73.90229 | 13531.38
3.778667 | 22.01688 | 623.4636 | 7.556245 | 11.8711 | 15.71389 | 3.044909 | 4.131332 | 12119.79 | 73.70282 | 13568
3.795334 | 21.97602 | 627.9521 | 7.589581 | 11.8756 | 15.71839 | 3.058342 | 4.161075 | 12086.24 | 73.49884 | 13605.66
3.812 | 21.99936 | 632.5179 | 7.622918 | 11.88018 | 15.72297 | 3.071775 | 4.19133 | 12051.7 | 73.28878 | 13644.65
3.828667 | 22.02564 | 637.0729 | 7.656252 | 11.88475 | 15.72754 | 3.085208 | 4.221514 | 12017.86 | 73.08298 | 13683.08
3.845334 | 22.04772 | 641.705 | 7.689589 | 11.8894 | 15.73218 | 3.098641 | 4.252209 | 11983.06 | 72.87134 | 13722.82
3.862 | 22.04959 | 646.416 | 7.722924 | 11.89412 | 15.73691 | 3.112074 | 4.283426 | 11947.3 | 72.65388 | 13763.89
3.878667 | 22.03055 | 651.1988 | 7.75626 | 11.89892 | 15.7417 | 3.125508 | 4.315119 | 11910.74 | 72.43156 | 13806.14
3.895333 | 22.00616 | 656.0835 | 7.789595 | 11.90381 | 15.7466 | 3.13894 | 4.347486 | 11872.87 | 72.20128 | 13850.17
3.912 | 22.01789 | 661.0251 | 7.82293 | 11.90877 | 15.75155 | 3.152374 | 4.380232 | 11834.54 | 71.9682 | 13895.03
3.928667 | 22.01106 | 666.0068 | 7.856268 | 11.91376 | 15.75655 | 3.165807 | 4.413242 | 11796.08 | 71.73428 | 13940.34
3.9454 | 22.0183 | 671.0449 | 7.889602 | 11.91881 | 15.7616 | 3.17924 | 4.446626 | 11757.19 | 71.4978 | 13986.44
3.962167 | 22.00274 | 676.1892 | 7.922938 | 11.92397 | 15.76676 | 3.192674 | 4.480716 | 11717.04 | 71.25366 | 14034.37
3.978833 | 22.02063 | 681.368 | 7.956274 | 11.92916 | 15.77195 | 3.206106 | 4.515032 | 11676.91 | 71.00962 | 14082.6
3.9955 | 22.02346 | 686.6262 | 7.989609 | 11.93443 | 15.77722 | 3.219539 | 4.549876 | 11636.04 | 70.76104 | 14132.07
4.012167 | 22.02445 | 691.964 | 8.022942 | 11.93978 | 15.78257 | 3.232971 | 4.585246 | 11594.45 | 70.50813 | 14182.76
4.028833 | 22.00068 | 697.3994 | 8.056274 | 11.94523 | 15.78802 | 3.246402 | 4.621263 | 11551.88 | 70.24924 | 14235.03
4.0455 | 21.98633 | 702.9131 | 8.089605 | 11.95076 | 15.79354 | 3.259834 | 4.657799 | 11508.68 | 69.98658 | 14288.46
4.062167 | 21.97759 | 708.5061 | 8.122936 | 11.95636 | 15.79915 | 3.273265 | 4.69486 | 11464.88 | 69.72019 | 14343.05
4.078833 | 21.92516 | 714.2035 | 8.156266 | 11.96207 | 15.80486 | 3.286697 | 4.732614 | 11420.09 | 69.4478 | 14399.3
4.0955 | 21.9275 | 720.0228 | 8.189597 | 11.96791 | 15.81069 | 3.300128 | 4.771176 | 11374.08 | 69.16801 | 14457.55
4.112167 | 21.9614 | 725.9206 | 8.222928 | 11.97382 | 15.8166 | 3.313559 | 4.810257 | 11327.58 | 68.88528 | 14516.89
4.128834 | 21.94293 | 731.8647 | 8.256259 | 11.97977 | 15.82256 | 3.32699 | 4.849644 | 11281.13 | 68.60278 | 14576.67
4.1455 | 21.92182 | 737.8881 | 8.28959 | 11.98581 | 15.8286 | 3.340422 | 4.889558 | 11234.21 | 68.31745 | 14637.55
4.162167 | 21.95461 | 743.9902 | 8.322921 | 11.99192 | 15.83471 | 3.353852 | 4.929993 | 11186.87 | 68.02955 | 14699.49
4.178834 | 21.97484 | 750.2064 | 8.35625 | 11.99816 | 15.84094 | 3.367284 | 4.971184 | 11138.6 | 67.73605 | 14763.19
4.1955 | 21.93128 | 756.564 | 8.389581 | 12.00452 | 15.84731 | 3.380715 | 5.013313 | 11089.06 | 67.43475 | 14829.15
4.212167 | 21.92792 | 763.0762 | 8.422913 | 12.01105 | 15.85384 | 3.394146 | 5.056466 | 11038.1 | 67.12488 | 14897.61
4.228833 | 21.95051 | 769.8174 | 8.456244 | 12.0178 | 15.86059 | 3.407578 | 5.101135 | 10984.74 | 66.80038 | 14969.98
4.2455 | 21.96644 | 776.795 | 8.489574 | 12.02479 | 15.86758 | 3.421008 | 5.147371 | 10928.98 | 66.46128 | 15046.36
4.262167 | 21.9447 | 783.9366 | 8.522906 | 12.03195 | 15.87474 | 3.43444 | 5.194696 | 10871.93 | 66.11437 | 15125.31
4.278834 | 21.9324 | 791.1852 | 8.556238 | 12.03921 | 15.882 | 3.447872 | 5.242728 | 10814.46 | 65.76484 | 15205.69
4.2955 | 21.92253 | 798.4781 | 8.589569 | 12.04652 | 15.8893 | 3.461302 | 5.291054 | 10757.42 | 65.41802 | 15286.31
4.312167 | 21.8411 | 805.9793 | 8.622899 | 12.05403 | 15.89682 | 3.474734 | 5.34076 | 10698.66 | 65.06067 | 15370.27
4.328833 | 21.79758 | 813.7884 | 8.656231 | 12.06185 | 15.90464 | 3.488164 | 5.392506 | 10636.95 | 64.68542 | 15459.44
4.3455 | 21.8628 | 821.9856 | 8.689561 | 12.07006 | 15.91285 | 3.501596 | 5.446824 | 10571.43 | 64.28693 | 15555.26
4.362167 | 21.8959 | 830.6732 | 8.722891 | 12.07876 | 15.92155 | 3.515027 | 5.504392 | 10500.99 | 63.85859 | 15659.6
4.378834 | 21.92427 | 840.0351 | 8.756222 | 12.08814 | 15.93092 | 3.528458 | 5.566426 | 10423.64 | 63.3882 | 15775.81
4.3955 | 21.92677 | 850.1549 | 8.789551 | 12.09827 | 15.94106 | 3.541889 | 5.633484 | 10338.77 | 62.87208 | 15905.31

## 2SS-1DS
Time (min) | Temperature (°C) | Displacement (µm) | Static Force (N) | Position (mm) | Length (mm) | Stress (MPa) | Strain (%) | Stiffness (N/m) | Relaxation Modulus (MPa) | Creep Compliance (µm²/N)
0.000566667 | 22.3937 | 0.1643294 | 0.00133503 | 14.56777 | 18.41056 | 0.00130578 | 0.000889932 | 8124.109 | 146.7282 | 6815.322
0.01266666 | 22.4005 | 13.9647 | 0.02266863 | 14.58158 | 18.42436 | 0.02217198 | 0.07562632 | 1623.28 | 29.3178 | 34108.97
0.02933333 | 22.41676 | 33.75332 | 0.05600239 | 14.60138 | 18.44416 | 0.05477543 | 0.1827923 | 1659.167 | 29.96594 | 33371.22
0.046 | 22.42586 | 48.94879 | 0.08933544 | 14.61659 | 18.45937 | 0.08737816 | 0.2650838 | 1825.08 | 32.96246 | 30337.54
0.06266666 | 22.40761 | 61.7545 | 0.1226688 | 14.62941 | 18.47219 | 0.1199812 | 0.3344336 | 1986.394 | 35.87594 | 27873.84
0.07933334 | 22.42446 | 73.0479 | 0.1560028 | 14.64071 | 18.4835 | 0.1525849 | 0.3955934 | 2135.623 | 38.57114 | 25926.12
0.096 | 22.4653 | 83.47755 | 0.189335 | 14.65116 | 18.49394 | 0.1851868 | 0.4520754 | 2268.095 | 40.96369 | 24411.86
0.1126666 | 22.44043 | 93.22407 | 0.2226685 | 14.66091 | 18.5037 | 0.21779 | 0.5048581 | 2388.53 | 43.13886 | 23180.96
0.1293333 | 22.40025 | 102.4248 | 0.2560015 | 14.67013 | 18.51291 | 0.2503927 | 0.554685 | 2499.41 | 45.14142 | 22152.6
0.146 | 22.41512 | 111.3091 | 0.2893348 | 14.67902 | 18.52181 | 0.2829956 | 0.6027984 | 2599.38 | 46.94699 | 21300.62
0.1626666 | 22.42898 | 120.0253 | 0.3226684 | 14.68775 | 18.53054 | 0.315599 | 0.6500011 | 2688.337 | 48.55362 | 20595.79
0.1793333 | 22.46236 | 128.524 | 0.3560015 | 14.69626 | 18.53905 | 0.3482018 | 0.696026 | 2769.922 | 50.02712 | 19989.16
0.196 | 22.4764 | 137.088 | 0.3893348 | 14.70484 | 18.54763 | 0.3808048 | 0.7424048 | 2840.036 | 51.29344 | 19495.68
0.2126666 | 22.428 | 145.771 | 0.422668 | 14.71354 | 18.55632 | 0.4134078 | 0.7894275 | 2899.535 | 52.36804 | 19095.62
0.2293333 | 22.39233 | 154.4029 | 0.456 | 14.72218 | 18.56497 | 0.4460094 | 0.8361743 | 2953.312 | 53.33928 | 18747.91
0.246 | 22.40747 | 163.0606 | 0.489334 | 14.73085 | 18.57364 | 0.4786131 | 0.8830601 | 3000.934 | 54.19938 | 18450.4
0.2626667 | 22.43035 | 171.6647 | 0.5226685 | 14.73947 | 18.58226 | 0.5112174 | 0.9296558 | 3044.707 | 54.98995 | 18185.14
0.2793333 | 22.45052 | 180.0798 | 0.5560014 | 14.7479 | 18.59069 | 0.5438199 | 0.9752284 | 3087.527 | 55.76332 | 17932.94
0.296 | 22.45512 | 188.8121 | 0.5893346 | 14.75664 | 18.59943 | 0.5764228 | 1.022518 | 3121.275 | 56.37285 | 17739.04
0.3126666 | 22.44514 | 197.7826 | 0.6226682 | 14.76563 | 18.60841 | 0.609026 | 1.071098 | 3148.246 | 56.85997 | 17587.06
0.3293334 | 22.44655 | 206.9696 | 0.6560011 | 14.77483 | 18.61761 | 0.6416287 | 1.120851 | 3169.552 | 57.24477 | 17468.84
0.346 | 22.4452 | 216.3676 | 0.6893348 | 14.78424 | 18.62702 | 0.674232 | 1.171746 | 3185.942 | 57.54078 | 17378.98
0.3626666 | 22.42052 | 226.0476 | 0.7226679 | 14.79393 | 18.63672 | 0.7068348 | 1.224169 | 3196.972 | 57.73999 | 17319.02
0.3793334 | 22.423 | 235.975 | 0.7560016 | 14.80387 | 18.64666 | 0.7394382 | 1.27793 | 3203.737 | 57.86217 | 17282.45
0.396 | 22.43886 | 246.13 | 0.7893342 | 14.81404 | 18.65683 | 0.7720406 | 1.332925 | 3206.982 | 57.92078 | 17264.96
0.4126667 | 22.46465 | 256.4885 | 0.8226681 | 14.82441 | 18.6672 | 0.804644 | 1.389022 | 3207.427 | 57.92881 | 17262.56
0.4293333 | 22.49054 | 267.0432 | 0.8560009 | 14.83498 | 18.67776 | 0.8372466 | 1.446181 | 3205.478 | 57.8936 | 17273.06
0.446 | 22.503 | 277.9217 | 0.8893349 | 14.84587 | 18.68866 | 0.8698501 | 1.505094 | 3199.947 | 57.79372 | 17302.92
0.4626666 | 22.48878 | 289.0611 | 0.9226678 | 14.85702 | 18.69981 | 0.9024528 | 1.56542 | 3191.946 | 57.64922 | 17346.29
0.4793334 | 22.3767 | 300.506 | 0.9560009 | 14.86848 | 18.71126 | 0.9350556 | 1.6274 | 3181.304 | 57.457 | 17404.32
0.496 | 22.37783 | 312.1694 | 0.9893345 | 14.88016 | 18.72294 | 0.967659 | 1.690564 | 3169.223 | 57.23882 | 17470.66
0.5126667 | 22.3741 | 324.0281 | 1.022668 | 14.89203 | 18.73481 | 1.000262 | 1.754785 | 3156.108 | 57.00195 | 17543.26
0.5293334 | 22.37893 | 336.1558 | 1.056001 | 14.90417 | 18.74696 | 1.032864 | 1.820463 | 3141.403 | 56.73637 | 17625.38
0.546 | 22.38786 | 348.5305 | 1.089334 | 14.91655 | 18.75934 | 1.065468 | 1.887479 | 3125.506 | 56.44925 | 17715.03
0.5626668 | 22.3831 | 361.2704 | 1.122668 | 14.92931 | 18.77209 | 1.098071 | 1.956472 | 3107.556 | 56.12506 | 17817.35
0.5793332 | 22.36039 | 374.3041 | 1.156 | 14.94235 | 18.78514 | 1.130673 | 2.027057 | 3088.399 | 55.77906 | 17927.87
0.596 | 22.36462 | 387.6602 | 1.189334 | 14.95572 | 18.79851 | 1.163276 | 2.099387 | 3067.98 | 55.4103 | 18047.19
0.6126668 | 22.37049 | 401.4212 | 1.222666 | 14.9695 | 18.81228 | 1.195879 | 2.17391 | 3045.844 | 55.0105 | 18178.35
0.6293332 | 22.38075 | 415.6481 | 1.256001 | 14.98374 | 18.82652 | 1.228483 | 2.250956 | 3021.79 | 54.57605 | 18323.06
0.646 | 22.36625 | 430.1261 | 1.289334 | 14.99823 | 18.84102 | 1.261086 | 2.329362 | 2997.572 | 54.13866 | 18471.09
0.6626668 | 22.3564 | 445.0753 | 1.322667 | 15.01319 | 18.85598 | 1.293689 | 2.41032 | 2971.783 | 53.6729 | 18631.38
0.6793334 | 22.28658 | 460.4486 | 1.356 | 15.02858 | 18.87136 | 1.326292 | 2.493575 | 2944.955 | 53.18836 | 18801.11
0.696 | 22.22994 | 476.1246 | 1.389334 | 15.04426 | 18.88705 | 1.358895 | 2.578469 | 2918.005 | 52.70162 | 18974.75
0.7126668 | 22.2489 | 492.206 | 1.422668 | 15.06036 | 18.90314 | 1.391498 | 2.665558 | 2890.39 | 52.20288 | 19156.04
0.7293334 | 22.2941 | 508.8396 | 1.456 | 15.077 | 18.91979 | 1.424101 | 2.755638 | 2861.414 | 51.67953 | 19350.02
0.746 | 22.3305 | 525.9954 | 1.489334 | 15.09418 | 18.93696 | 1.456703 | 2.848545 | 2831.458 | 51.1385 | 19554.74
0.7626666 | 22.36546 | 543.5132 | 1.522667 | 15.1117 | 18.95449 | 1.489306 | 2.943414 | 2801.527 | 50.59792 | 19763.66
0.7793334 | 22.34794 | 561.334 | 1.556 | 15.12954 | 18.97232 | 1.52191 | 3.039924 | 2771.968 | 50.06407 | 19974.4
0.796 | 22.34953 | 579.6836 | 1.589333 | 15.1479 | 18.99069 | 1.554512 | 3.139296 | 2741.725 | 49.51785 | 20194.74
0.8126668 | 22.36242 | 598.5162 | 1.622667 | 15.16675 | 19.00953 | 1.587116 | 3.241285 | 2711.15 | 48.96564 | 20422.48
0.8293334 | 22.37704 | 617.7168 | 1.656 | 15.18596 | 19.02875 | 1.619719 | 3.345266 | 2680.841 | 48.41824 | 20653.38
0.846 | 22.367 | 637.3432 | 1.689334 | 15.2056 | 19.04839 | 1.652322 | 3.451554 | 2650.587 | 47.87182 | 20889.12
0.8626668 | 22.33678 | 657.4272 | 1.722666 | 15.22569 | 19.06848 | 1.684924 | 3.560319 | 2620.316 | 47.3251 | 21130.44
0.8793334 | 22.33052 | 678.1308 | 1.756 | 15.24641 | 19.0892 | 1.717528 | 3.67244 | 2589.472 | 46.76802 | 21382.13
0.896 | 22.24892 | 699.6266 | 1.789334 | 15.26792 | 19.1107 | 1.750131 | 3.788851 | 2557.556 | 46.1916 | 21648.96
0.9126668 | 22.2049 | 721.765 | 1.822666 | 15.29007 | 19.13286 | 1.782734 | 3.908742 | 2525.291 | 45.60888 | 21925.56
0.9293334 | 22.23038 | 744.576 | 1.855999 | 15.3129 | 19.15568 | 1.815336 | 4.032276 | 2492.692 | 45.02012 | 22212.3
0.946 | 22.24598 | 768.169 | 1.889334 | 15.3365 | 19.17929 | 1.84794 | 4.160046 | 2459.528 | 44.42114 | 22511.8
0.9626668 | 22.25306 | 792.431 | 1.922667 | 15.36078 | 19.20356 | 1.880543 | 4.291436 | 2426.29 | 43.82083 | 22820.2
0.9793334 | 22.28442 | 817.4669 | 1.956 | 15.38582 | 19.22861 | 1.913146 | 4.42702 | 2392.758 | 43.21521 | 23140
0.996 | 22.26284 | 843.1132 | 1.989333 | 15.41148 | 19.25427 | 1.945748 | 4.565908 | 2359.509 | 42.6147 | 23466.08
1.012667 | 22.26377 | 869.4413 | 2.022667 | 15.43782 | 19.28061 | 1.978352 | 4.708489 | 2326.398 | 42.0167 | 23800.06
1.029333 | 22.3098 | 896.4497 | 2.056 | 15.46484 | 19.30763 | 2.010955 | 4.854754 | 2293.492 | 41.42239 | 24141.54
1.046 | 22.35512 | 924.0968 | 2.089333 | 15.49251 | 19.33529 | 2.043558 | 5.004478 | 2260.946 | 40.83458 | 24489.05
1.062667 | 22.369 | 952.3162 | 2.122666 | 15.52074 | 19.36352 | 2.076161 | 5.1573 | 2228.952 | 40.25672 | 24840.57
1.079334 | 22.39582 | 981.0306 | 2.156 | 15.54946 | 19.39225 | 2.108763 | 5.312805 | 2197.688 | 39.69209 | 25193.94
1.096 | 22.46394 | 1010.238 | 2.189334 | 15.57869 | 19.42147 | 2.141367 | 5.470976 | 2167.148 | 39.1405 | 25548.98
1.112667 | 22.49672 | 1039.556 | 2.222666 | 15.60802 | 19.4508 | 2.173969 | 5.62975 | 2138.092 | 38.61572 | 25896.19
1.129334 | 22.38021 | 1069.249 | 2.256 | 15.63772 | 19.48051 | 2.206572 | 5.790552 | 2109.892 | 38.10642 | 26242.3
1.146 | 22.38032 | 1099.724 | 2.289333 | 15.66821 | 19.511 | 2.239176 | 5.955591 | 2081.734 | 37.59787 | 26597.25
1.162667 | 22.3559 | 1131.042 | 2.322663 | 15.69954 | 19.54233 | 2.271775 | 6.125194 | 2053.562 | 37.08904 | 26962.14
1.179334 | 22.28575 | 1162.942 | 2.355996 | 15.73146 | 19.57424 | 2.304378 | 6.297951 | 2025.893 | 36.58933 | 27330.38
1.196 | 22.31785 | 1195.501 | 2.38933 | 15.76402 | 19.60681 | 2.336981 | 6.474277 | 1998.601 | 36.0964 | 27703.6
1.212666 | 22.26918 | 1228.885 | 2.422663 | 15.79742 | 19.64021 | 2.369585 | 6.655066 | 1971.432 | 35.60572 | 28085.38
1.229334 | 22.14113 | 1263.211 | 2.455996 | 15.83176 | 19.67455 | 2.402187 | 6.840962 | 1944.248 | 35.11475 | 28478.06
1.246 | 22.0688 | 1298.359 | 2.48933 | 15.86692 | 19.70971 | 2.43479 | 7.031306 | 1917.289 | 34.62786 | 28878.49
1.262667 | 22.1348 | 1334.414 | 2.522662 | 15.90299 | 19.74578 | 2.467393 | 7.226563 | 1890.465 | 34.14338 | 29288.25
1.279366 | 22.25394 | 1371.549 | 2.555996 | 15.94014 | 19.78292 | 2.499995 | 7.427668 | 1863.584 | 33.65788 | 29710.72
1.29615 | 22.35601 | 1409.239 | 2.589329 | 15.97784 | 19.82063 | 2.532598 | 7.631782 | 1837.395 | 33.1849 | 30134.19
1.312833 | 22.36514 | 1447.753 | 2.622662 | 16.01637 | 19.85916 | 2.565202 | 7.840356 | 1811.54 | 32.71793 | 30564.28
1.3295 | 22.36569 | 1488.001 | 2.655996 | 16.05663 | 19.89941 | 2.597805 | 8.058319 | 1784.942 | 32.23756 | 31019.72
1.346167 | 22.42846 | 1530.238 | 2.689329 | 16.09888 | 19.94166 | 2.630408 | 8.287058 | 1757.458 | 31.74116 | 31504.84
1.362834 | 22.43194 | 1579.654 | 2.722662 | 16.14831 | 19.9911 | 2.663011 | 8.554666 | 1723.582 | 31.12934 | 32124.04

## 2DS-1SS
Time (min) | Temperature (°C) | Displacement (µm) | Static Force (N) | Position (mm) | Length (mm) | Stress (MPa) | Strain (%) | Stiffness (N/m) | Relaxation Modulus (MPa) | Creep Compliance (µm²/N)
0.003733334 | 22.33908 | 7.283343 | 0.008001984 | 15.01093 | 18.85372 | 0.004962778 | 0.03864437 | 1098.669 | 12.84218 | 77868.42
0.0195 | 22.33105 | 38.83142 | 0.03933554 | 15.04249 | 18.88528 | 0.02439565 | 0.206034 | 1012.982 | 11.8406 | 84455.22
0.03616667 | 22.30728 | 60.8052 | 0.07266834 | 15.06448 | 18.90726 | 0.04506844 | 0.3226237 | 1195.101 | 13.96935 | 71585.28
0.05283332 | 22.29264 | 75.14558 | 0.1060022 | 15.07883 | 18.92162 | 0.06574188 | 0.3987117 | 1410.624 | 16.48858 | 60648.05
0.0695 | 22.29076 | 85.4762 | 0.1393355 | 15.08917 | 18.93196 | 0.08641499 | 0.4535244 | 1630.109 | 19.05409 | 52482.16
0.08616668 | 22.28444 | 93.62743 | 0.1726684 | 15.09734 | 18.94012 | 0.1070878 | 0.4967737 | 1844.207 | 21.55666 | 46389.38
0.1028333 | 22.24822 | 100.1171 | 0.2060018 | 15.10384 | 18.94662 | 0.127761 | 0.531207 | 2057.608 | 24.05107 | 41578.19
0.1195 | 22.2635 | 105.5088 | 0.239335 | 15.10924 | 18.95203 | 0.1484341 | 0.5598144 | 2268.39 | 26.51487 | 37714.7
0.1361667 | 22.2519 | 110.1334 | 0.2726694 | 15.11388 | 18.95667 | 0.1691078 | 0.5843521 | 2475.809 | 28.93936 | 34555.02
0.1528333 | 22.26556 | 114.206 | 0.3060015 | 15.11797 | 18.96075 | 0.1897801 | 0.6059604 | 2679.383 | 31.3189 | 31929.6
0.1695 | 22.31346 | 117.9488 | 0.3393347 | 15.12172 | 18.96451 | 0.2104532 | 0.6258191 | 2876.967 | 33.62843 | 29736.74
0.1861667 | 22.27636 | 121.362 | 0.3726681 | 15.12515 | 18.96794 | 0.2311264 | 0.6439293 | 3070.715 | 35.89313 | 27860.49
0.2028334 | 22.19302 | 124.6164 | 0.4060017 | 15.12842 | 18.9712 | 0.2517997 | 0.6611964 | 3258.014 | 38.08243 | 26258.83
0.2195 | 22.21691 | 127.7229 | 0.439335 | 15.13154 | 18.97432 | 0.2724727 | 0.6776795 | 3439.75 | 40.20672 | 24871.47
0.2361667 | 22.24974 | 130.6473 | 0.4726682 | 15.13447 | 18.97726 | 0.2931458 | 0.6931958 | 3617.895 | 42.28903 | 23646.8
0.2528334 | 22.27681 | 133.396 | 0.5060016 | 15.13724 | 18.98002 | 0.3138189 | 0.7077799 | 3793.23 | 44.33848 | 22553.77
0.2695 | 22.25142 | 136.0574 | 0.5393342 | 15.13991 | 18.9827 | 0.3344916 | 0.7219013 | 3964.019 | 46.33481 | 21582.04
0.2861666 | 22.21237 | 138.6524 | 0.5726676 | 15.14252 | 18.9853 | 0.3551648 | 0.7356699 | 4130.239 | 48.27774 | 20713.48
0.3028333 | 22.24081 | 141.1663 | 0.6060012 | 15.14504 | 18.98783 | 0.375838 | 0.7490082 | 4292.817 | 50.17809 | 19929.02
0.3195 | 22.31238 | 143.647 | 0.6393346 | 15.14754 | 18.99032 | 0.3965112 | 0.76217 | 4450.736 | 52.02398 | 19221.91
0.3361667 | 22.35971 | 145.9441 | 0.6726679 | 15.14984 | 18.99263 | 0.4171843 | 0.7743582 | 4609.08 | 53.87484 | 18561.54
0.3528333 | 22.32526 | 148.2154 | 0.7060016 | 15.15213 | 18.99492 | 0.4378576 | 0.7864097 | 4763.348 | 55.67806 | 17960.4
0.3695 | 22.33602 | 150.4204 | 0.7393344 | 15.15435 | 18.99713 | 0.4585304 | 0.7981093 | 4915.119 | 57.45208 | 17405.81
0.3861667 | 22.35713 | 152.6172 | 0.7726679 | 15.15656 | 18.99934 | 0.4792037 | 0.8097648 | 5062.784 | 59.17812 | 16898.14
0.4028334 | 22.29112 | 154.7585 | 0.8060012 | 15.15871 | 19.0015 | 0.4998768 | 0.8211265 | 5208.122 | 60.87696 | 16426.58
0.4195 | 22.29396 | 156.8475 | 0.8393345 | 15.16081 | 19.0036 | 0.5205498 | 0.8322105 | 5351.277 | 62.55027 | 15987.14
0.4361667 | 22.29552 | 158.9728 | 0.8726679 | 15.16295 | 19.00574 | 0.541223 | 0.8434868 | 5489.418 | 64.16497 | 15584.83
0.4528333 | 22.28713 | 161.1088 | 0.9060012 | 15.1651 | 19.00789 | 0.5618961 | 0.8548199 | 5623.538 | 65.73268 | 15213.13
0.4695 | 22.2824 | 163.1838 | 0.9393342 | 15.16719 | 19.00998 | 0.5825691 | 0.8658299 | 5756.296 | 67.28448 | 14862.27
0.4861667 | 22.2884 | 165.1529 | 0.9726676 | 15.16917 | 19.01196 | 0.6032421 | 0.8762775 | 5889.498 | 68.84144 | 14526.14
0.5028333 | 22.30729 | 167.1862 | 1.006001 | 15.17122 | 19.014 | 0.6239152 | 0.8870657 | 6017.25 | 70.33472 | 14217.73
0.5195 | 22.32976 | 169.1308 | 1.039334 | 15.17318 | 19.01596 | 0.6445884 | 0.8973834 | 6145.153 | 71.82978 | 13921.8
0.5361668 | 22.32962 | 170.8712 | 1.072668 | 15.17493 | 19.01771 | 0.6652616 | 0.9066181 | 6277.639 | 73.37837 | 13628
0.5528332 | 22.29136 | 172.6161 | 1.106001 | 15.17668 | 19.01947 | 0.6859345 | 0.9158762 | 6407.288 | 74.89382 | 13352.24
0.5695 | 22.30979 | 174.4267 | 1.139334 | 15.17851 | 19.0213 | 0.7066079 | 0.9254829 | 6531.882 | 76.35019 | 13097.54
0.5861668 | 22.3249 | 176.2028 | 1.172668 | 15.1803 | 19.02308 | 0.7272808 | 0.9349068 | 6655.215 | 77.7918 | 12854.83
0.6028332 | 22.32311 | 178.0642 | 1.206001 | 15.18217 | 19.02496 | 0.747954 | 0.944783 | 6772.844 | 79.16676 | 12631.56
0.6195 | 22.32553 | 179.862 | 1.239334 | 15.18398 | 19.02677 | 0.7686269 | 0.9543219 | 6890.472 | 80.54169 | 12415.93
0.6361668 | 22.34441 | 181.6983 | 1.272668 | 15.18583 | 19.02862 | 0.7893002 | 0.9640649 | 7004.29 | 81.8721 | 12214.18
0.6528334 | 22.40078 | 183.4762 | 1.306001 | 15.18762 | 19.03041 | 0.8099732 | 0.9734981 | 7118.097 | 83.20235 | 12018.89
0.6695 | 22.38661 | 185.3154 | 1.339334 | 15.18948 | 19.03226 | 0.8306462 | 0.9832571 | 7227.32 | 84.47905 | 11837.26
0.6861668 | 22.35114 | 187.0275 | 1.372666 | 15.1912 | 19.03398 | 0.8513187 | 0.9923412 | 7339.381 | 85.78891 | 11656.52
0.7028334 | 22.35418 | 188.6973 | 1.405999 | 15.19288 | 19.03567 | 0.8719914 | 1.001201 | 7451.082 | 87.09457 | 11481.77
0.7195 | 22.31889 | 190.4196 | 1.439334 | 15.19462 | 19.0374 | 0.8926658 | 1.010339 | 7558.75 | 88.35309 | 11318.22
0.7361668 | 22.2875 | 192.1656 | 1.472666 | 15.19638 | 19.03916 | 0.9133379 | 1.019603 | 7663.524 | 89.57778 | 11163.48
0.7528332 | 22.32318 | 193.9935 | 1.506 | 15.19822 | 19.041 | 0.9340111 | 1.029302 | 7763.142 | 90.74219 | 11020.23
0.7695 | 22.38206 | 195.7616 | 1.539334 | 15.2 | 19.04278 | 0.954685 | 1.038683 | 7863.306 | 91.913 | 10879.85
0.7861668 | 22.4323 | 197.4903 | 1.572668 | 15.20174 | 19.04453 | 0.9753582 | 1.047855 | 7963.265 | 93.08141 | 10743.28
0.8028334 | 22.36345 | 199.2396 | 1.606 | 15.2035 | 19.04629 | 0.9960312 | 1.057136 | 8060.65 | 94.21972 | 10613.49
0.8195 | 22.32494 | 201.0688 | 1.639334 | 15.20534 | 19.04813 | 1.016704 | 1.066842 | 8153.099 | 95.30032 | 10493.14
0.8361668 | 22.30669 | 202.854 | 1.672667 | 15.20714 | 19.04993 | 1.037377 | 1.076314 | 8245.669 | 96.38238 | 10375.34
0.8528334 | 22.33325 | 204.6742 | 1.706 | 15.20897 | 19.05176 | 1.058051 | 1.085972 | 8335.2 | 97.4289 | 10263.9
0.8695 | 22.31165 | 206.5726 | 1.739334 | 15.21089 | 19.05367 | 1.078724 | 1.096044 | 8419.965 | 98.4197 | 10160.57
0.8861668 | 22.26512 | 208.4627 | 1.772667 | 15.21279 | 19.05558 | 1.099397 | 1.106073 | 8503.524 | 99.3964 | 10060.73
0.9028334 | 22.26095 | 210.4221 | 1.806 | 15.21476 | 19.05755 | 1.12007 | 1.11647 | 8582.751 | 100.3225 | 9967.856
0.9195 | 22.2809 | 212.3844 | 1.839333 | 15.21674 | 19.05952 | 1.140742 | 1.126881 | 8660.394 | 101.23 | 9878.491
0.9361668 | 22.20198 | 214.3426 | 1.872667 | 15.21871 | 19.06149 | 1.161416 | 1.137271 | 8736.795 | 102.1231 | 9792.106
0.9528334 | 22.1907 | 216.3653 | 1.906 | 15.22074 | 19.06353 | 1.182089 | 1.148003 | 8809.176 | 102.9691 | 9711.649
0.9695 | 22.22768 | 218.5322 | 1.939334 | 15.22292 | 19.06571 | 1.202762 | 1.1595 | 8874.362 | 103.7311 | 9640.312
0.9861668 | 22.2515 | 220.7085 | 1.972666 | 15.22511 | 19.0679 | 1.223435 | 1.171047 | 8937.884 | 104.4736 | 9571.799
1.002833 | 22.25352 | 222.9165 | 2.006 | 15.22733 | 19.07012 | 1.244108 | 1.182763 | 8998.884 | 105.1866 | 9506.916
1.0195 | 22.18356 | 225.2998 | 2.039334 | 15.22973 | 19.07252 | 1.264781 | 1.195408 | 9051.644 | 105.8033 | 9451.501

## 1SS-1MC-1DS
Time (min) | Temperature (°C) | Displacement (µm) | Static Force (N) | Position (mm) | Length (mm) | Stress (MPa) | Strain (%) | Stiffness (N/m) | Relaxation Modulus (MPa) | Creep Compliance (µm²/N)
0.00705 | 22.52052 | 5.748018 | 0.01300196 | 15.99474 | 19.83753 | 0.01454358 | 0.0289127 | 2261.99 | 50.3017 | 19880.05
0.02366666 | 22.49546 | 19.98072 | 0.04600231 | 16.00899 | 19.85178 | 0.05145672 | 0.1005036 | 2302.336 | 51.1989 | 19531.67
0.04033333 | 22.48769 | 30.36543 | 0.07933503 | 16.01939 | 19.86218 | 0.08874164 | 0.152739 | 2612.676 | 58.10019 | 17211.65
0.057 | 22.44211 | 37.54712 | 0.1126686 | 16.02658 | 19.86937 | 0.1260275 | 0.1888631 | 3000.725 | 66.72954 | 14985.87
0.07366668 | 22.3738 | 43.2875 | 0.1460008 | 16.03234 | 19.87512 | 0.1633119 | 0.2177374 | 3372.817 | 75.00406 | 13332.61
0.09033334 | 22.414 | 48.22153 | 0.1793351 | 16.03728 | 19.88007 | 0.2005985 | 0.2425557 | 3718.984 | 82.70205 | 12091.6
0.107 | 22.4617 | 52.56338 | 0.2126682 | 16.04164 | 19.88442 | 0.237884 | 0.2643954 | 4045.939 | 89.97281 | 11114.47
0.1236667 | 22.46314 | 56.37544 | 0.2460016 | 16.04546 | 19.88825 | 0.2751696 | 0.2835701 | 4363.631 | 97.03759 | 10305.29
0.1403334 | 22.44456 | 59.79346 | 0.2793348 | 16.04889 | 19.89168 | 0.312455 | 0.3007628 | 4671.66 | 103.8875 | 9625.799
0.157 | 22.44164 | 62.91216 | 0.3126684 | 16.05202 | 19.89481 | 0.3497409 | 0.31645 | 4969.919 | 110.5201 | 9048.129
0.1736667 | 22.45568 | 65.80918 | 0.3460014 | 16.05493 | 19.89772 | 0.3870261 | 0.3310221 | 5257.646 | 116.9185 | 8552.966
0.1903334 | 22.48439 | 68.51313 | 0.3793348 | 16.05765 | 19.90044 | 0.4243119 | 0.3446231 | 5536.674 | 123.1235 | 8121.928
0.207 | 22.47821 | 71.03418 | 0.412668 | 16.06018 | 19.90297 | 0.4615974 | 0.357304 | 5809.43 | 129.189 | 7740.599
0.2236667 | 22.48294 | 73.46597 | 0.4460014 | 16.06263 | 19.90542 | 0.4988829 | 0.369536 | 6070.857 | 135.0026 | 7407.268
0.2403334 | 22.496 | 75.73603 | 0.479335 | 16.06491 | 19.9077 | 0.5361688 | 0.3809545 | 6329.02 | 140.7436 | 7105.122
0.257 | 22.45571 | 77.94898 | 0.5126679 | 16.06714 | 19.90992 | 0.5734539 | 0.3920856 | 6576.968 | 146.2573 | 6837.265
0.2736666 | 22.44551 | 80.12256 | 0.5460014 | 16.06932 | 19.91211 | 0.6107397 | 0.4030188 | 6814.576 | 151.5412 | 6598.864
0.2903333 | 22.4016 | 82.29282 | 0.5793346 | 16.07151 | 19.9143 | 0.6480252 | 0.4139352 | 7039.916 | 156.5523 | 6387.642
0.307 | 22.40063 | 84.50322 | 0.6126685 | 16.07373 | 19.91652 | 0.6853116 | 0.4250537 | 7250.239 | 161.2294 | 6202.342
0.3236667 | 22.3919 | 86.59966 | 0.6460011 | 16.07584 | 19.91863 | 0.7225962 | 0.4355988 | 7459.626 | 165.8858 | 6028.246
0.3403333 | 22.37984 | 88.78582 | 0.6793342 | 16.07804 | 19.92082 | 0.7598816 | 0.4465953 | 7651.38 | 170.1499 | 5877.171
0.357 | 22.35072 | 90.96597 | 0.712668 | 16.08023 | 19.92302 | 0.7971679 | 0.4575615 | 7834.447 | 174.2209 | 5739.84
0.3736667 | 22.36334 | 93.10849 | 0.7460012 | 16.08239 | 19.92517 | 0.8344532 | 0.4683384 | 8012.172 | 178.1731 | 5612.519
0.3903333 | 22.39583 | 95.1307 | 0.7793344 | 16.08442 | 19.92721 | 0.8717386 | 0.4785102 | 8192.25 | 182.1776 | 5489.148
0.407 | 22.41601 | 97.23641 | 0.8126681 | 16.08654 | 19.92933 | 0.9090247 | 0.489102 | 8357.652 | 185.8559 | 5380.514
0.4236667 | 22.4032 | 99.30366 | 0.8460005 | 16.08862 | 19.93141 | 0.9463092 | 0.4995003 | 8519.328 | 189.4512 | 5278.405
0.4403333 | 22.40314 | 101.2972 | 0.8793339 | 16.09063 | 19.93341 | 0.9835949 | 0.5095276 | 8680.735 | 193.0405 | 5180.26
0.457 | 22.41875 | 103.2414 | 0.9126678 | 16.09258 | 19.93537 | 1.020881 | 0.5193075 | 8840.129 | 196.5851 | 5086.856
0.4736667 | 22.43654 | 105.1368 | 0.9459995 | 16.09449 | 19.93728 | 1.058165 | 0.5288412 | 8997.795 | 200.0912 | 4997.72
0.4903333 | 22.40214 | 107.0648 | 0.9793338 | 16.09644 | 19.93922 | 1.095452 | 0.538539 | 9147.113 | 203.4117 | 4916.137
0.507 | 22.36552 | 109.0535 | 1.012668 | 16.09844 | 19.94122 | 1.132738 | 0.5485424 | 9285.975 | 206.4997 | 4842.622
0.5236667 | 22.29672 | 111.088 | 1.046001 | 16.10048 | 19.94327 | 1.170024 | 0.5587761 | 9415.964 | 209.3904 | 4775.769
0.5403332 | 22.28787 | 113.1463 | 1.079334 | 16.10255 | 19.94534 | 1.207309 | 0.5691291 | 9539.281 | 212.1326 | 4714.031
0.557 | 22.31609 | 115.1339 | 1.112668 | 16.10456 | 19.94734 | 1.244594 | 0.579127 | 9664.114 | 214.9087 | 4653.139
0.5736668 | 22.34602 | 117.0646 | 1.146001 | 16.1065 | 19.94928 | 1.28188 | 0.5888381 | 9789.478 | 217.6965 | 4593.551
0.5903334 | 22.35048 | 119.0788 | 1.179334 | 16.10852 | 19.95131 | 1.319166 | 0.5989701 | 9903.809 | 220.239 | 4540.522
0.607 | 22.32578 | 121.1463 | 1.212668 | 16.11061 | 19.95339 | 1.356451 | 0.6093693 | 10009.94 | 222.5992 | 4492.38
0.6236668 | 22.31524 | 123.2288 | 1.246001 | 16.1127 | 19.95549 | 1.393737 | 0.6198442 | 10111.29 | 224.8528 | 4447.354
0.6403334 | 22.30099 | 125.356 | 1.279334 | 16.11484 | 19.95763 | 1.431022 | 0.6305446 | 10205.6 | 226.9502 | 4406.253
0.657 | 22.26152 | 127.4306 | 1.312667 | 16.11693 | 19.95972 | 1.468308 | 0.6409797 | 10301.03 | 229.0724 | 4365.432
0.6736668 | 22.20421 | 129.5363 | 1.346001 | 16.11905 | 19.96184 | 1.505594 | 0.6515715 | 10390.92 | 231.0712 | 4327.671
0.6903332 | 22.24334 | 131.5996 | 1.379334 | 16.12112 | 19.96391 | 1.542879 | 0.66195 | 10481.29 | 233.0809 | 4290.356
0.707 | 22.29104 | 133.5245 | 1.412667 | 16.12306 | 19.96585 | 1.580165 | 0.6716322 | 10579.84 | 235.2724 | 4250.394
0.7236668 | 22.31016 | 135.5067 | 1.446 | 16.12506 | 19.96784 | 1.61745 | 0.6816025 | 10671.06 | 237.3011 | 4214.056
0.7403332 | 22.31668 | 137.6024 | 1.479334 | 16.12716 | 19.96995 | 1.654736 | 0.6921443 | 10750.78 | 239.0738 | 4182.808
0.757 | 22.31039 | 139.688 | 1.512667 | 16.12926 | 19.97205 | 1.692021 | 0.7026349 | 10828.9 | 240.8109 | 4152.636
0.7736668 | 22.31397 | 141.7913 | 1.546 | 16.13138 | 19.97416 | 1.729307 | 0.7132144 | 10903.35 | 242.4666 | 4124.28
0.7903332 | 22.33674 | 143.8202 | 1.579334 | 16.13342 | 19.97621 | 1.766593 | 0.7234197 | 10981.31 | 244.2003 | 4095
0.807 | 22.318 | 145.7651 | 1.612667 | 16.13538 | 19.97816 | 1.803878 | 0.7332028 | 11063.46 | 246.0271 | 4064.592
0.8236668 | 22.3563 | 147.9166 | 1.646 | 16.13754 | 19.98033 | 1.841164 | 0.7440246 | 11127.9 | 247.4601 | 4041.056
0.8403334 | 22.45674 | 150.1802 | 1.679334 | 16.13982 | 19.98261 | 1.878449 | 0.7554106 | 11182.13 | 248.666 | 4021.459
0.857 | 22.45177 | 152.237 | 1.712668 | 16.14189 | 19.98468 | 1.915736 | 0.7657569 | 11250 | 250.1754 | 3997.195
0.8736668 | 22.46992 | 154.2368 | 1.746001 | 16.1439 | 19.98669 | 1.953021 | 0.7758156 | 11320.26 | 251.7378 | 3972.388
0.8903334 | 22.44615 | 156.3742 | 1.779334 | 16.14605 | 19.98884 | 1.990306 | 0.7865671 | 11378.69 | 253.037 | 3951.99
0.907 | 22.43318 | 158.4391 | 1.812667 | 16.14813 | 19.99092 | 2.027592 | 0.7969531 | 11440.78 | 254.418 | 3930.54
0.9236668 | 22.45558 | 160.533 | 1.846 | 16.15024 | 19.99302 | 2.064877 | 0.8074853 | 11499.2 | 255.717 | 3910.574
0.9403332 | 22.47028 | 162.6204 | 1.879334 | 16.15234 | 19.99512 | 2.102163 | 0.8179853 | 11556.57 | 256.9927 | 3891.16
0.957 | 22.43753 | 164.6819 | 1.912666 | 16.15441 | 19.9972 | 2.139448 | 0.8283546 | 11614.31 | 258.2768 | 3871.815
0.9736668 | 22.40322 | 166.6896 | 1.946 | 16.15643 | 19.99922 | 2.176734 | 0.8384532 | 11674.4 | 259.613 | 3851.887
0.9903334 | 22.35476 | 168.7645 | 1.979334 | 16.15852 | 20.00131 | 2.21402 | 0.8488905 | 11728.38 | 260.8134 | 3834.16
1.007 | 22.26839 | 170.8133 | 2.012666 | 16.16058 | 20.00337 | 2.251305 | 0.8591957 | 11782.85 | 262.0247 | 3816.434
1.023666 | 22.24527 | 172.9481 | 2.046 | 16.16273 | 20.00552 | 2.28859 | 0.869934 | 11830.14 | 263.0764 | 3801.178
1.040333 | 22.22341 | 175.1428 | 2.079334 | 16.16494 | 20.00772 | 2.325876 | 0.8809738 | 11872.22 | 264.012 | 3787.706
1.057 | 22.18157 | 177.4262 | 2.112667 | 16.16724 | 20.01002 | 2.363162 | 0.8924591 | 11907.3 | 264.7922 | 3776.546
1.073667 | 22.13771 | 179.6966 | 2.146 | 16.16952 | 20.0123 | 2.400447 | 0.9038795 | 11942.35 | 265.5716 | 3765.463
1.090334 | 22.12756 | 181.9735 | 2.179334 | 16.17181 | 20.01459 | 2.437733 | 0.9153319 | 11976.1 | 266.3223 | 3754.85
1.107 | 22.08716 | 184.2753 | 2.212666 | 16.17412 | 20.01691 | 2.475018 | 0.9269101 | 12007.4 | 267.0182 | 3745.064
1.123667 | 22.12239 | 186.542 | 2.246 | 16.1764 | 20.01919 | 2.512304 | 0.9383118 | 12040.18 | 267.7472 | 3734.866
1.140333 | 22.18802 | 188.8207 | 2.279333 | 16.17869 | 20.02148 | 2.54959 | 0.9497735 | 12071.42 | 268.4418 | 3725.202
1.157 | 22.20669 | 191.0276 | 2.312665 | 16.18091 | 20.0237 | 2.586873 | 0.9608742 | 12106.44 | 269.2208 | 3714.424
1.173667 | 22.1929 | 193.2579 | 2.345996 | 16.18315 | 20.02594 | 2.624156 | 0.9720929 | 12139.2 | 269.9491 | 3704.402
1.190334 | 22.15619 | 195.4992 | 2.37933 | 16.18541 | 20.0282 | 2.661442 | 0.9833664 | 12170.54 | 270.646 | 3694.863
1.207 | 22.14766 | 197.7519 | 2.412663 | 16.18767 | 20.03046 | 2.698728 | 0.9946981 | 12200.45 | 271.3113 | 3685.803
1.223667 | 22.15903 | 200.0728 | 2.445996 | 16.19 | 20.03279 | 2.736014 | 1.006372 | 12225.53 | 271.869 | 3678.242
1.240334 | 22.21031 | 202.3254 | 2.479329 | 16.19227 | 20.03506 | 2.773298 | 1.017702 | 12254.16 | 272.5058 | 3669.647
1.257 | 22.23294 | 204.6181 | 2.512662 | 16.19458 | 20.03736 | 2.810584 | 1.029235 | 12279.76 | 273.075 | 3661.997
1.273666 | 22.23881 | 206.8737 | 2.545996 | 16.19684 | 20.03963 | 2.84787 | 1.040581 | 12307 | 273.6808 | 3653.892
1.29045 | 22.21226 | 209.1616 | 2.579329 | 16.19915 | 20.04194 | 2.885156 | 1.052089 | 12331.75 | 274.231 | 3646.56
1.307167 | 22.16201 | 211.5516 | 2.612662 | 16.20155 | 20.04434 | 2.922441 | 1.06411 | 12350 | 274.637 | 3641.17
1.323833 | 22.15122 | 213.9636 | 2.645996 | 16.20398 | 20.04676 | 2.959727 | 1.076243 | 12366.57 | 275.0054 | 3636.292
1.3405 | 22.03234 | 216.3766 | 2.679329 | 16.2064 | 20.04919 | 2.997012 | 1.088381 | 12382.71 | 275.3643 | 3631.554
1.357167 | 21.88076 | 218.7474 | 2.712662 | 16.20878 | 20.05157 | 3.034298 | 1.100306 | 12400.89 | 275.7686 | 3626.228
1.373833 | 21.952 | 221.2079 | 2.745996 | 16.21126 | 20.05404 | 3.071584 | 1.112682 | 12413.64 | 276.0522 | 3622.504
1.3905 | 22.0141 | 223.6286 | 2.779329 | 16.21369 | 20.05648 | 3.108869 | 1.124859 | 12428.32 | 276.3786 | 3618.225
1.407167 | 22.05369 | 226.0598 | 2.812662 | 16.21614 | 20.05892 | 3.146154 | 1.137087 | 12442.12 | 276.6854 | 3614.213
1.423833 | 22.06587 | 228.5446 | 2.845996 | 16.21863 | 20.06142 | 3.18344 | 1.149586 | 12452.7 | 276.9206 | 3611.144
1.4405 | 22.09544 | 231.0128 | 2.879328 | 16.22111 | 20.0639 | 3.220725 | 1.162001 | 12463.94 | 277.1706 | 3607.886
1.457167 | 22.08325 | 233.4608 | 2.912662 | 16.22358 | 20.06636 | 3.258011 | 1.174314 | 12476.02 | 277.4394 | 3604.39
1.473833 | 22.08098 | 235.868 | 2.945996 | 16.226 | 20.06878 | 3.295297 | 1.186423 | 12490.02 | 277.7506 | 3600.353
1.4905 | 22.05996 | 238.2422 | 2.979329 | 16.22838 | 20.07117 | 3.332582 | 1.198365 | 12505.46 | 278.094 | 3595.906
1.507167 | 22.04768 | 240.702 | 3.012662 | 16.23085 | 20.07364 | 3.369868 | 1.210738 | 12516.15 | 278.3318 | 3592.834
1.523833 | 22.02522 | 243.2206 | 3.045994 | 16.23339 | 20.07617 | 3.407153 | 1.223407 | 12523.59 | 278.4971 | 3590.702
1.5405 | 21.99408 | 245.8066 | 3.07933 | 16.23599 | 20.07877 | 3.44444 | 1.236414 | 12527.45 | 278.583 | 3589.595
1.557167 | 22.00073 | 248.4687 | 3.112663 | 16.23866 | 20.08145 | 3.481726 | 1.249805 | 12527.38 | 278.5816 | 3589.613
1.573833 | 22.01914 | 251.1785 | 3.145996 | 16.24138 | 20.08417 | 3.519011 | 1.263435 | 12524.94 | 278.5272 | 3590.313
1.5905 | 22.05285 | 253.9221 | 3.179328 | 16.24414 | 20.08692 | 3.556296 | 1.277236 | 12520.88 | 278.437 | 3591.478
1.607167 | 22.01657 | 256.7037 | 3.212662 | 16.24694 | 20.08972 | 3.593582 | 1.291227 | 12515.06 | 278.3075 | 3593.148
1.623833 | 21.88115 | 259.4553 | 3.245995 | 16.2497 | 20.09248 | 3.630867 | 1.305068 | 12510.8 | 278.2129 | 3594.37
1.6405 | 21.8101 | 262.2029 | 3.279329 | 16.25246 | 20.09525 | 3.668152 | 1.318888 | 12506.84 | 278.1246 | 3595.511
1.657167 | 21.8577 | 264.9704 | 3.312662 | 16.25524 | 20.09802 | 3.705438 | 1.332809 | 12502.01 | 278.0172 | 3596.9
1.673834 | 21.94837 | 267.7268 | 3.345996 | 16.25801 | 20.10079 | 3.742724 | 1.346674 | 12497.8 | 277.9237 | 3598.11
1.6905 | 22.01145 | 270.3992 | 3.379328 | 16.26069 | 20.10348 | 3.78001 | 1.360116 | 12497.55 | 277.9181 | 3598.182
1.707167 | 22.0321 | 273.175 | 3.412662 | 16.26348 | 20.10627 | 3.817294 | 1.374079 | 12492.58 | 277.8076 | 3599.614
1.723833 | 22.02765 | 276.0103 | 3.445995 | 16.26633 | 20.10912 | 3.85458 | 1.38834 | 12485.02 | 277.6396 | 3601.792
1.7405 | 21.97894 | 278.8804 | 3.479328 | 16.26921 | 20.112 | 3.891866 | 1.402776 | 12476.06 | 277.4402 | 3604.38
1.757167 | 22.00647 | 281.7256 | 3.512661 | 16.27207 | 20.11486 | 3.92915 | 1.417088 | 12468.38 | 277.2695 | 3606.6
1.773833 | 22.04408 | 284.658 | 3.545996 | 16.27502 | 20.1178 | 3.966438 | 1.431838 | 12457.04 | 277.0172 | 3609.884
1.7905 | 22.04169 | 287.6386 | 3.579328 | 16.27801 | 20.1208 | 4.003723 | 1.446831 | 12443.84 | 276.7237 | 3613.713
1.807167 | 22.01211 | 290.6256 | 3.612661 | 16.28101 | 20.1238 | 4.041008 | 1.461855 | 12430.64 | 276.4301 | 3617.551
1.823833 | 21.97347 | 293.628 | 3.645994 | 16.28402 | 20.12681 | 4.078294 | 1.476957 | 12417.06 | 276.1281 | 3621.508
1.8405 | 22.01677 | 296.6382 | 3.679328 | 16.28705 | 20.12984 | 4.11558 | 1.492099 | 12403.42 | 275.825 | 3625.488
1.857167 | 22.03981 | 299.5761 | 3.712662 | 16.29 | 20.13278 | 4.152866 | 1.506876 | 12393.05 | 275.5942 | 3628.523
1.873833 | 22.01031 | 302.4499 | 3.745994 | 16.29288 | 20.13567 | 4.19015 | 1.521332 | 12385.5 | 275.4265 | 3630.734
1.8905 | 22.00004 | 305.4223 | 3.779328 | 16.29587 | 20.13866 | 4.227436 | 1.536283 | 12374.11 | 275.173 | 3634.078
1.907167 | 21.98576 | 308.4528 | 3.812662 | 16.29891 | 20.1417 | 4.264722 | 1.551526 | 12360.6 | 274.8726 | 3638.05
1.923834 | 21.99035 | 311.4977 | 3.845994 | 16.30197 | 20.14476 | 4.302008 | 1.566842 | 12346.78 | 274.5654 | 3642.12
1.9405 | 22.00024 | 314.4642 | 3.879328 | 16.30495 | 20.14774 | 4.339292 | 1.581764 | 12336.31 | 274.3325 | 3645.212
1.957167 | 22.0373 | 317.4687 | 3.91266 | 16.30797 | 20.15076 | 4.376578 | 1.596877 | 12324.56 | 274.0711 | 3648.688
1.973833 | 22.06349 | 320.5738 | 3.945994 | 16.31109 | 20.15387 | 4.413864 | 1.612496 | 12309.16 | 273.7288 | 3653.251
1.9905 | 22.04608 | 323.7082 | 3.979328 | 16.31423 | 20.15702 | 4.45115 | 1.628262 | 12292.95 | 273.3682 | 3658.07
2.007167 | 22.0351 | 326.8777 | 4.012662 | 16.31741 | 20.1602 | 4.488437 | 1.644205 | 12275.73 | 272.9854 | 3663.2
2.023833 | 22.06165 | 330.0598 | 4.045998 | 16.32061 | 20.1634 | 4.525724 | 1.660211 | 12258.38 | 272.5995 | 3668.386
2.0405 | 22.0243 | 333.3114 | 4.079334 | 16.32388 | 20.16666 | 4.563012 | 1.676566 | 12238.8 | 272.1642 | 3674.253
2.057167 | 22.04011 | 336.62 | 4.11267 | 16.3272 | 20.16998 | 4.600302 | 1.693208 | 12217.55 | 271.6914 | 3680.646
2.073833 | 22.07486 | 339.8794 | 4.146006 | 16.33047 | 20.17326 | 4.637589 | 1.709604 | 12198.46 | 271.267 | 3686.406
2.0905 | 22.09104 | 343.1442 | 4.17934 | 16.33375 | 20.17653 | 4.674878 | 1.726026 | 12179.54 | 270.8464 | 3692.13
2.107167 | 22.10141 | 346.4646 | 4.212676 | 16.33708 | 20.17987 | 4.712166 | 1.742727 | 12159.04 | 270.3904 | 3698.356
2.123834 | 22.09276 | 349.7532 | 4.246012 | 16.34038 | 20.18317 | 4.749454 | 1.759269 | 12140.02 | 269.9675 | 3704.15
2.1405 | 22.07688 | 353.1006 | 4.279348 | 16.34374 | 20.18653 | 4.786742 | 1.776106 | 12119.34 | 269.5076 | 3710.47
2.157167 | 22.06046 | 356.4214 | 4.312684 | 16.34708 | 20.18986 | 4.82403 | 1.79281 | 12099.96 | 269.0765 | 3716.415
2.173834 | 22.08714 | 359.7868 | 4.34602 | 16.35045 | 20.19324 | 4.861319 | 1.809738 | 12079.43 | 268.62 | 3722.73
2.1905 | 22.06219 | 363.1747 | 4.379354 | 16.35386 | 20.19664 | 4.898607 | 1.82678 | 12058.53 | 268.1553 | 3729.182
2.207167 | 22.07571 | 366.6622 | 4.412691 | 16.35736 | 20.20014 | 4.935896 | 1.844322 | 12034.76 | 267.6266 | 3736.55
2.223833 | 22.09722 | 370.1097 | 4.446026 | 16.36082 | 20.2036 | 4.973183 | 1.861662 | 12012.73 | 267.1367 | 3743.402
2.2405 | 22.11614 | 373.479 | 4.479362 | 16.3642 | 20.20698 | 5.010472 | 1.878611 | 11993.61 | 266.7116 | 3749.369
2.257167 | 22.12848 | 377.026 | 4.512698 | 16.36776 | 20.21054 | 5.04776 | 1.896452 | 11969.2 | 266.1687 | 3757.016
2.273833 | 22.15594 | 380.6294 | 4.546032 | 16.37137 | 20.21416 | 5.085047 | 1.914577 | 11943.46 | 265.5963 | 3765.113
2.2905 | 22.16946 | 384.223 | 4.579368 | 16.37498 | 20.21776 | 5.122335 | 1.932652 | 11918.52 | 265.0417 | 3772.991
2.307167 | 22.13379 | 387.7006 | 4.612706 | 16.37847 | 20.22125 | 5.159626 | 1.950145 | 11897.6 | 264.5765 | 3779.625
2.323833 | 22.08653 | 391.187 | 4.646041 | 16.38197 | 20.22476 | 5.196914 | 1.967682 | 11876.78 | 264.1135 | 3786.25
2.3405 | 22.01405 | 394.7526 | 4.679376 | 16.38555 | 20.22834 | 5.2342 | 1.985617 | 11853.94 | 263.6058 | 3793.544
2.357167 | 22.00394 | 398.447 | 4.712712 | 16.38926 | 20.23204 | 5.27149 | 2.0042 | 11827.7 | 263.022 | 3801.962
2.373834 | 22.07493 | 402.1024 | 4.746048 | 16.39292 | 20.23571 | 5.308778 | 2.022587 | 11803.08 | 262.4746 | 3809.891
2.3905 | 22.1489 | 405.769 | 4.779383 | 16.3966 | 20.23939 | 5.346066 | 2.04103 | 11778.58 | 261.9298 | 3817.817
2.407167 | 22.15398 | 409.5178 | 4.812719 | 16.40036 | 20.24315 | 5.383355 | 2.059886 | 11752.16 | 261.3423 | 3826.4
2.423834 | 22.13694 | 413.28 | 4.846054 | 16.40414 | 20.24692 | 5.420642 | 2.078811 | 11725.84 | 260.7568 | 3834.99
2.4405 | 22.12407 | 417.096 | 4.87939 | 16.40797 | 20.25076 | 5.45793 | 2.098005 | 11698.48 | 260.1486 | 3843.956
2.457167 | 22.06434 | 420.9578 | 4.912726 | 16.41184 | 20.25463 | 5.495219 | 2.11743 | 11670.36 | 259.5231 | 3853.222
2.473833 | 22.0524 | 424.7928 | 4.946062 | 16.41569 | 20.25848 | 5.532507 | 2.13672 | 11643.47 | 258.9253 | 3862.119
2.4905 | 22.05465 | 428.641 | 4.979398 | 16.41955 | 20.26234 | 5.569796 | 2.156077 | 11616.71 | 258.3301 | 3871.016
2.507167 | 22.06027 | 432.4918 | 5.012734 | 16.42341 | 20.2662 | 5.607084 | 2.175446 | 11590.35 | 257.744 | 3879.818
2.523833 | 22.04942 | 436.4985 | 5.046069 | 16.42744 | 20.27022 | 5.644372 | 2.1956 | 11560.34 | 257.0765 | 3889.893
2.5405 | 22.01863 | 440.5706 | 5.079404 | 16.43152 | 20.2743 | 5.68166 | 2.216084 | 11529.15 | 256.383 | 3900.415
2.557167 | 22.01107 | 444.6602 | 5.11274 | 16.43562 | 20.27841 | 5.718949 | 2.236653 | 11498.08 | 255.6922 | 3910.953
2.573833 | 22.02934 | 448.7852 | 5.146076 | 16.43976 | 20.28255 | 5.756238 | 2.257402 | 11466.68 | 254.9938 | 3921.664
2.5905 | 22.07008 | 452.9934 | 5.179412 | 16.44398 | 20.28677 | 5.793525 | 2.27857 | 11433.74 | 254.2614 | 3932.96
2.607167 | 22.08243 | 457.2552 | 5.212748 | 16.44826 | 20.29104 | 5.830813 | 2.300007 | 11400.08 | 253.5128 | 3944.574
2.623834 | 22.0095 | 461.4291 | 5.246082 | 16.45244 | 20.29523 | 5.868101 | 2.321002 | 11369.21 | 252.8262 | 3955.286
2.6405 | 22.01824 | 465.562 | 5.279418 | 16.45659 | 20.29938 | 5.90539 | 2.34179 | 11339.88 | 252.1742 | 3965.514
2.657167 | 22.04756 | 469.7397 | 5.312754 | 16.46078 | 20.30356 | 5.942678 | 2.362804 | 11310 | 251.5095 | 3975.993
2.673834 | 22.04329 | 474.026 | 5.34609 | 16.46508 | 20.30786 | 5.979966 | 2.384364 | 11278.05 | 250.7992 | 3987.254
2.6905 | 22.04303 | 478.4404 | 5.379426 | 16.46951 | 20.31229 | 6.017254 | 2.40657 | 11243.67 | 250.0346 | 3999.448
2.707167 | 22.07153 | 482.8922 | 5.412761 | 16.47397 | 20.31676 | 6.054542 | 2.428962 | 11209.05 | 249.2646 | 4011.801
2.723833 | 22.08218 | 487.332 | 5.446097 | 16.47842 | 20.32121 | 6.091831 | 2.451295 | 11175.33 | 248.5148 | 4023.905
2.7405 | 22.09528 | 491.7722 | 5.479431 | 16.48288 | 20.32566 | 6.129118 | 2.473628 | 11142.22 | 247.7784 | 4035.864
2.757167 | 22.12175 | 496.2994 | 5.512768 | 16.48741 | 20.3302 | 6.166406 | 2.4964 | 11107.74 | 247.0119 | 4048.388
2.773833 | 22.08979 | 500.8721 | 5.546104 | 16.492 | 20.33479 | 6.203695 | 2.519402 | 11072.9 | 246.2369 | 4061.13
2.7905 | 22.05432 | 505.5442 | 5.579439 | 16.49669 | 20.33947 | 6.240982 | 2.542902 | 11036.5 | 245.4276 | 4074.522
2.807167 | 22.061 | 510.2984 | 5.612776 | 16.50145 | 20.34424 | 6.278272 | 2.566816 | 10999.01 | 244.5938 | 4088.411
2.823833 | 22.08006 | 515.0539 | 5.646111 | 16.50622 | 20.34901 | 6.31556 | 2.590736 | 10962.18 | 243.7747 | 4102.148
2.8405 | 22.11357 | 519.908 | 5.679446 | 16.51109 | 20.35388 | 6.352848 | 2.615152 | 10923.94 | 242.9246 | 4116.504
2.857167 | 22.1091 | 524.8762 | 5.712782 | 16.51607 | 20.35886 | 6.390136 | 2.640142 | 10884.06 | 242.0375 | 4131.59
2.873834 | 22.07072 | 529.9669 | 5.746118 | 16.52117 | 20.36396 | 6.427424 | 2.665749 | 10842.41 | 241.1114 | 4147.46
2.8905 | 22.15476 | 535.1539 | 5.779453 | 16.52637 | 20.36916 | 6.464712 | 2.69184 | 10799.61 | 240.1596 | 4163.897
2.907167 | 22.25594 | 540.3418 | 5.812789 | 16.53157 | 20.37436 | 6.502001 | 2.717935 | 10757.62 | 239.2258 | 4180.152
2.923834 | 22.2832 | 545.5985 | 5.846125 | 16.53684 | 20.37963 | 6.53929 | 2.744376 | 10715.07 | 238.2796 | 4196.75
2.9405 | 22.2235 | 550.954 | 5.87946 | 16.54221 | 20.385 | 6.576578 | 2.771315 | 10671.42 | 237.3089 | 4213.917
2.957167 | 22.11945 | 556.4082 | 5.912797 | 16.54768 | 20.39046 | 6.613866 | 2.79875 | 10626.72 | 236.315 | 4231.64
2.973833 | 22.05307 | 561.9956 | 5.946132 | 16.55328 | 20.39606 | 6.651155 | 2.826854 | 10580.39 | 235.2847 | 4250.171
2.9905 | 22.07876 | 567.6116 | 5.979468 | 16.55891 | 20.4017 | 6.688443 | 2.855103 | 10534.44 | 234.2628 | 4268.711
3.007167 | 22.09082 | 573.1026 | 6.012804 | 16.56441 | 20.4072 | 6.725732 | 2.882723 | 10491.67 | 233.3117 | 4286.111
3.023833 | 22.08421 | 578.9171 | 6.046138 | 16.57024 | 20.41302 | 6.763018 | 2.91197 | 10443.88 | 232.2489 | 4305.726
3.0405 | 22.10195 | 584.9646 | 6.079473 | 16.5763 | 20.41909 | 6.800306 | 2.94239 | 10392.89 | 231.1151 | 4326.848
3.057167 | 22.11143 | 591.0832 | 6.11281 | 16.58243 | 20.42522 | 6.837595 | 2.973166 | 10341.71 | 229.9769 | 4348.262
3.073833 | 22.11327 | 597.397 | 6.146145 | 16.58876 | 20.43154 | 6.874884 | 3.004924 | 10288.21 | 228.7873 | 4370.873
3.0905 | 22.10294 | 603.9004 | 6.179481 | 16.59527 | 20.43806 | 6.912171 | 3.037636 | 10232.62 | 227.551 | 4394.62
3.107167 | 22.10218 | 610.5578 | 6.212818 | 16.60194 | 20.44473 | 6.94946 | 3.071124 | 10175.64 | 226.284 | 4419.226
3.123834 | 21.98252 | 617.3754 | 6.246152 | 16.60877 | 20.45156 | 6.986749 | 3.105416 | 10117.27 | 224.9858 | 4444.724
3.1405 | 21.96541 | 624.3761 | 6.279489 | 16.61578 | 20.45858 | 7.024036 | 3.14063 | 10057.22 | 223.6506 | 4471.261
3.157167 | 22.01626 | 631.5491 | 6.312824 | 16.62297 | 20.46576 | 7.061325 | 3.17671 | 9995.778 | 222.2842 | 4498.746
3.173834 | 22.02936 | 638.8234 | 6.34616 | 16.63026 | 20.47305 | 7.098613 | 3.2133 | 9934.139 | 220.9135 | 4526.66
3.1905 | 22.03806 | 646.2302 | 6.379497 | 16.63768 | 20.48047 | 7.135901 | 3.250557 | 9871.862 | 219.5286 | 4555.216
3.207167 | 22.05203 | 653.8458 | 6.412831 | 16.64531 | 20.4881 | 7.173188 | 3.288864 | 9807.864 | 218.1054 | 4584.94
3.223834 | 22.05623 | 661.8494 | 6.446168 | 16.65332 | 20.49611 | 7.210478 | 3.329122 | 9739.629 | 216.588 | 4617.062
3.2405 | 22.02543 | 670.4256 | 6.479503 | 16.66191 | 20.5047 | 7.247766 | 3.37226 | 9664.762 | 214.9231 | 4652.828
3.257167 | 22.0156 | 679.6559 | 6.512839 | 16.67116 | 20.51394 | 7.285054 | 3.418689 | 9582.554 | 213.095 | 4692.743
3.273834 | 22.048 | 689.3362 | 6.546174 | 16.68085 | 20.52364 | 7.322342 | 3.467381 | 9496.344 | 211.1779 | 4735.344
3.2905 | 22.06532 | 699.3276 | 6.57951 | 16.69086 | 20.53364 | 7.35963 | 3.517639 | 9408.336 | 209.2208 | 4779.64
3.307167 | 22.08434 | 709.607 | 6.612845 | 16.70115 | 20.54394 | 7.396919 | 3.569344 | 9319.025 | 207.2347 | 4825.447
3.323833 | 22.03053 | 721.0486 | 6.646181 | 16.7126 | 20.55539 | 7.434207 | 3.626896 | 9217.382 | 204.9744 | 4878.659